## Sheet1
20004.453 | 0.46128 | -0.01302
15829.126 | 0.47057 | 0.00128
12516.703 | 0.47818 | 0.01271
9909.4424 | 0.48748 | 0.02429
7835.48 | 0.49483 | 0.0309
6217.2461 | 0.50318 | 0.03803
4905.291 | 0.51074 | 0.04571
3881.2737 | 0.51969 | 0.05021
3070.9827 | 0.52799 | 0.05542
2430.7778 | 0.53828 | 0.05991
1923.1537 | 0.54752 | 0.06492
1522.4358 | 0.55739 | 0.06867
1203.8446 | 0.56881 | 0.07456
952.86591 | 0.58185 | 0.0807
754.27557 | 0.59278 | 0.08191
596.71857 | 0.60431 | 0.08784
471.96338 | 0.61584 | 0.09279
373.20856 | 0.63104 | 0.09681
295.47278 | 0.64622 | 0.1021
233.87738 | 0.66205 | 0.1074
185.05922 | 0.67693 | 0.11311
146.35823 | 0.69233 | 0.11827
115.77804 | 0.71046 | 0.12559
91.6721 | 0.72727 | 0.132
72.51701 | 0.74334 | 0.13822
57.36816 | 0.7658 | 0.14701
45.3629 | 0.78173 | 0.15673
35.93134 | 0.80098 | 0.16922
28.40909 | 0.82154 | 0.18202
22.48202 | 0.84418 | 0.19989
17.79613 | 0.86943 | 0.22343
14.06813 | 0.90623 | 0.24684
11.1448 | 0.9405 | 0.27262
8.81772 | 0.98979 | 0.29716
6.97545 | 1.05153 | 0.33382
5.5173 | 1.1014 | 0.34295
4.36941 | 1.1695 | 0.35846
3.45686 | 1.24358 | 0.3483
2.73547 | 1.33257 | 0.34402
2.16054 | 1.39965 | 0.34259
1.70952 | 1.44567 | 0.32659
1.35352 | 1.47782 | 0.29689
1.07079 | 1.50124 | 0.25524
0.84734 | 1.52778 | 0.20497
0.67072 | 1.56442 | 0.15951
0.53067 | 1.61977 | 0.12876
0.41976 | 1.68082 | 0.13344
0.33183 | 1.72228 | 0.17798
0.26261 | 1.72132 | 0.24615
0.20791 | 1.66802 | 0.30514
0.16452 | 1.57381 | 0.31678
0.13007 | 1.48089 | 0.25405
0.10309 | 1.44843 | 0.11939
0.08153 | 1.53023 | -0.04741
0.06443 | 1.72535 | -0.16268
0.05102 | 2.08656 | -0.13753
0.04042 | 2.46243 | 0.15578
0.03192 | 2.65736 | 0.72243
0.02528 | 2.46345 | 1.40944
0.01999 | 1.81622 | 1.90676