## Sheet1
20004.453 | 0.4634 | -0.01443
15829.126 | 0.47266 | -0.00041
12516.703 | 0.47934 | 0.01188
9909.4424 | 0.48613 | 0.02293
7835.48 | 0.49483 | 0.02986
6217.2461 | 0.50325 | 0.0385
4905.291 | 0.51047 | 0.04447
3881.2737 | 0.51838 | 0.04885
3070.9827 | 0.52834 | 0.05345
2430.7778 | 0.53668 | 0.05977
1923.1537 | 0.5472 | 0.06637
1522.4358 | 0.55755 | 0.06886
1203.8446 | 0.56757 | 0.07376
952.86591 | 0.58023 | 0.0784
754.27557 | 0.59025 | 0.08447
596.71857 | 0.60283 | 0.08891
471.96338 | 0.61634 | 0.09504
373.20856 | 0.63127 | 0.09888
295.47278 | 0.64506 | 0.10336
233.87738 | 0.65953 | 0.1097
185.05922 | 0.67595 | 0.11652
146.35823 | 0.69188 | 0.1224
115.77804 | 0.70974 | 0.13084
91.6721 | 0.72896 | 0.13614
72.51701 | 0.74722 | 0.14523
57.36816 | 0.76801 | 0.15329
45.3629 | 0.78724 | 0.16513
35.93134 | 0.80719 | 0.1768
28.40909 | 0.82644 | 0.1927
22.48202 | 0.85129 | 0.21266
17.79613 | 0.87772 | 0.234
14.06813 | 0.90803 | 0.26346
11.1448 | 0.94897 | 0.29546
8.81772 | 0.99529 | 0.32725
6.97545 | 1.04691 | 0.3607
5.5173 | 1.12366 | 0.39405
4.36941 | 1.18641 | 0.41289
3.45686 | 1.28313 | 0.42359
2.73547 | 1.36628 | 0.4334
2.16054 | 1.44605 | 0.41411
1.70952 | 1.52831 | 0.38781
1.35352 | 1.59483 | 0.35913
1.07079 | 1.6452 | 0.32472
0.84734 | 1.6855 | 0.29119
0.67072 | 1.71782 | 0.26173
0.53067 | 1.7455 | 0.2379
0.41976 | 1.76741 | 0.22206
0.33183 | 1.78516 | 0.21203
0.26261 | 1.80356 | 0.2071
0.20791 | 1.82409 | 0.2103
0.16452 | 1.84489 | 0.22495
0.13007 | 1.86252 | 0.24885
0.10309 | 1.87642 | 0.27736
0.08153 | 1.89384 | 0.30686
0.06443 | 1.92014 | 0.34391
0.05102 | 1.95881 | 0.38771
0.04042 | 2.00089 | 0.44333
0.03192 | 2.05575 | 0.50198
0.02528 | 2.13625 | 0.5695
0.01999 | 2.2408 | 0.66745