## Sheet1
20004.453 | 0.47954 | -0.00575
15829.126 | 0.48966 | 0.00812
12516.703 | 0.49779 | 0.02046
9909.4424 | 0.50725 | 0.0288
7835.48 | 0.51579 | 0.03589
6217.2461 | 0.52584 | 0.04421
4905.291 | 0.53354 | 0.04935
3881.2737 | 0.54372 | 0.05466
3070.9827 | 0.55308 | 0.05982
2430.7778 | 0.56289 | 0.06497
1923.1537 | 0.57262 | 0.06864
1522.4358 | 0.5839 | 0.0731
1203.8446 | 0.59521 | 0.07898
952.86591 | 0.60621 | 0.08314
754.27557 | 0.61867 | 0.08863
596.71857 | 0.63416 | 0.09234
471.96338 | 0.64754 | 0.09897
373.20856 | 0.6611 | 0.10405
295.47278 | 0.6767 | 0.11013
233.87738 | 0.69224 | 0.11632
185.05922 | 0.71061 | 0.121
146.35823 | 0.72754 | 0.12748
115.77804 | 0.74686 | 0.13405
91.6721 | 0.76518 | 0.14026
72.51701 | 0.78435 | 0.14907
57.36816 | 0.80394 | 0.15624
45.3629 | 0.82503 | 0.16531
35.93134 | 0.84303 | 0.17782
28.40909 | 0.86228 | 0.19181
22.48202 | 0.88394 | 0.21078
17.79613 | 0.90611 | 0.23308
14.06813 | 0.93273 | 0.26479
11.1448 | 0.96634 | 0.29957
8.81772 | 1.00453 | 0.34002
6.97545 | 1.05609 | 0.39751
5.5173 | 1.12671 | 0.42967
4.36941 | 1.19777 | 0.49392
3.45686 | 1.29047 | 0.51921
2.73547 | 1.41369 | 0.55667
2.16054 | 1.52063 | 0.57643
1.70952 | 1.63602 | 0.55664
1.35352 | 1.75324 | 0.52714
1.07079 | 1.84861 | 0.48924
0.84734 | 1.92301 | 0.43917
0.67072 | 1.98506 | 0.38752
0.53067 | 2.03063 | 0.33945
0.41976 | 2.06687 | 0.30075
0.33183 | 2.09324 | 0.27175
0.26261 | 2.11359 | 0.25165
0.20791 | 2.13066 | 0.23768
0.16452 | 2.14932 | 0.23275
0.13007 | 2.16943 | 0.23982
0.10309 | 2.18668 | 0.25845
0.08153 | 2.20306 | 0.28366
0.06443 | 2.22516 | 0.31448
0.05102 | 2.26084 | 0.34763
0.04042 | 2.3066 | 0.39882
0.03192 | 2.35452 | 0.46047
0.02528 | 2.40738 | 0.51765
0.01999 | 2.48261 | 0.5737