## Sheet1
20004.453 | 0.47386 | -0.01072
15829.126 | 0.47959 | 0.00425
12516.703 | 0.48956 | 0.01512
9909.4424 | 0.4981 | 0.02521
7835.48 | 0.50508 | 0.03451
6217.2461 | 0.51328 | 0.04074
4905.291 | 0.52314 | 0.04658
3881.2737 | 0.53198 | 0.05203
3070.9827 | 0.54056 | 0.05853
2430.7778 | 0.55095 | 0.06191
1923.1537 | 0.55954 | 0.06755
1522.4358 | 0.57078 | 0.07318
1203.8446 | 0.58191 | 0.07592
952.86591 | 0.59365 | 0.08151
754.27557 | 0.606 | 0.08684
596.71857 | 0.61844 | 0.09145
471.96338 | 0.6323 | 0.09727
373.20856 | 0.64802 | 0.10142
295.47278 | 0.66084 | 0.10552
233.87738 | 0.67699 | 0.11499
185.05922 | 0.69437 | 0.11968
146.35823 | 0.7131 | 0.12642
115.77804 | 0.7295 | 0.13271
91.6721 | 0.74829 | 0.13997
72.51701 | 0.76824 | 0.14801
57.36816 | 0.7876 | 0.15575
45.3629 | 0.80745 | 0.16512
35.93134 | 0.82845 | 0.1762
28.40909 | 0.8487 | 0.19034
22.48202 | 0.86993 | 0.21193
17.79613 | 0.89554 | 0.23447
14.06813 | 0.92506 | 0.26193
11.1448 | 0.96249 | 0.29381
8.81772 | 1.00352 | 0.33023
6.97545 | 1.06816 | 0.37445
5.5173 | 1.12948 | 0.39452
4.36941 | 1.21138 | 0.43647
3.45686 | 1.2896 | 0.44955
2.73547 | 1.39607 | 0.44982
2.16054 | 1.48738 | 0.44809
1.70952 | 1.5679 | 0.41877
1.35352 | 1.64361 | 0.37982
1.07079 | 1.7048 | 0.34056
0.84734 | 1.74962 | 0.30096
0.67072 | 1.78462 | 0.2637
0.53067 | 1.80974 | 0.23251
0.41976 | 1.83081 | 0.20839
0.33183 | 1.84869 | 0.19288
0.26261 | 1.86135 | 0.18596
0.20791 | 1.87125 | 0.18562
0.16452 | 1.88102 | 0.18808
0.13007 | 1.89493 | 0.19763
0.10309 | 1.91096 | 0.21656
0.08153 | 1.92839 | 0.24434
0.06443 | 1.94957 | 0.27826
0.05102 | 1.98054 | 0.31189
0.04042 | 2.02778 | 0.36129
0.03192 | 2.08061 | 0.4308
0.02528 | 2.12632 | 0.50615
0.01999 | 2.17567 | 0.57286