## Sheet1
20004.453 | 0.47128 | -0.01046
15829.126 | 0.47719 | 0.00604
12516.703 | 0.4874 | 0.01735
9909.4424 | 0.49522 | 0.02511
7835.48 | 0.50347 | 0.03555
6217.2461 | 0.51237 | 0.04179
4905.291 | 0.52094 | 0.04661
3881.2737 | 0.52928 | 0.05283
3070.9827 | 0.53971 | 0.05729
2430.7778 | 0.54945 | 0.06186
1923.1537 | 0.55855 | 0.06695
1522.4358 | 0.56881 | 0.07259
1203.8446 | 0.58046 | 0.07648
952.86591 | 0.59286 | 0.08195
754.27557 | 0.60502 | 0.08677
596.71857 | 0.61928 | 0.09239
471.96338 | 0.63279 | 0.09743
373.20856 | 0.64783 | 0.10108
295.47278 | 0.66407 | 0.10932
233.87738 | 0.6783 | 0.11434
185.05922 | 0.69475 | 0.1204
146.35823 | 0.71081 | 0.1263
115.77804 | 0.72915 | 0.13289
91.6721 | 0.74785 | 0.13994
72.51701 | 0.7673 | 0.14661
57.36816 | 0.79145 | 0.15428
45.3629 | 0.81135 | 0.162
35.93134 | 0.8226 | 0.17595
28.40909 | 0.84735 | 0.18314
22.48202 | 0.86617 | 0.20278
17.79613 | 0.88646 | 0.23131
14.06813 | 0.93652 | 0.25917
11.1448 | 0.95424 | 0.28365
8.81772 | 1.02383 | 0.3109
6.97545 | 1.0767 | 0.37322
5.5173 | 1.1145 | 0.37925
4.36941 | 1.18585 | 0.38244
3.45686 | 1.3009 | 0.37114
2.73547 | 1.4235 | 0.39677
2.16054 | 1.49417 | 0.42928
1.70952 | 1.5195 | 0.42466
1.35352 | 1.52247 | 0.37232
1.07079 | 1.53275 | 0.2761
0.84734 | 1.58189 | 0.16284
0.67072 | 1.66751 | 0.07961
0.53067 | 1.79127 | 0.05674
0.41976 | 1.89155 | 0.12023
0.33183 | 1.91424 | 0.24666
0.26261 | 1.83268 | 0.36775
0.20791 | 1.67338 | 0.41407
0.16452 | 1.50505 | 0.34633
0.13007 | 1.41293 | 0.18026
0.10309 | 1.45007 | -0.01927
0.08153 | 1.62204 | -0.17655
0.06443 | 1.87844 | -0.22426
0.05102 | 2.23677 | -0.08305
0.04042 | 2.52508 | 0.32423
0.03192 | 2.55741 | 0.93763
0.02528 | 2.18393 | 1.54673
0.01999 | 1.41153 | 1.80951