## Sheet1
20004.453 | 0.46545 | -0.0123
15829.126 | 0.47257 | 0.00157
12516.703 | 0.47852 | 0.01458
9909.4424 | 0.48629 | 0.02438
7835.48 | 0.49364 | 0.03147
6217.2461 | 0.50121 | 0.03826
4905.291 | 0.51153 | 0.04568
3881.2737 | 0.52025 | 0.04991
3070.9827 | 0.52874 | 0.05456
2430.7778 | 0.53905 | 0.06065
1923.1537 | 0.5497 | 0.06451
1522.4358 | 0.5599 | 0.06924
1203.8446 | 0.57078 | 0.07352
952.86591 | 0.58043 | 0.07811
754.27557 | 0.59366 | 0.08267
596.71857 | 0.60769 | 0.0871
471.96338 | 0.61878 | 0.09342
373.20856 | 0.6323 | 0.09675
295.47278 | 0.64653 | 0.1036
233.87738 | 0.66207 | 0.10763
185.05922 | 0.67761 | 0.1145
146.35823 | 0.6948 | 0.12107
115.77804 | 0.71079 | 0.12552
91.6721 | 0.72799 | 0.13181
72.51701 | 0.74625 | 0.1398
57.36816 | 0.76742 | 0.14744
45.3629 | 0.78521 | 0.15681
35.93134 | 0.80471 | 0.16886
28.40909 | 0.82317 | 0.18301
22.48202 | 0.8455 | 0.20032
17.79613 | 0.87459 | 0.22662
14.06813 | 0.90722 | 0.2466
11.1448 | 0.94261 | 0.27505
8.81772 | 0.99159 | 0.29878
6.97545 | 1.05953 | 0.32321
5.5173 | 1.10444 | 0.34869
4.36941 | 1.17694 | 0.35362
3.45686 | 1.24329 | 0.35249
2.73547 | 1.32243 | 0.332
2.16054 | 1.40275 | 0.32153
1.70952 | 1.45772 | 0.31178
1.35352 | 1.49085 | 0.29465
1.07079 | 1.50702 | 0.26553
0.84734 | 1.5186 | 0.22501
0.67072 | 1.536 | 0.17866
0.53067 | 1.57119 | 0.12975
0.41976 | 1.62889 | 0.10045
0.33183 | 1.69725 | 0.11128
0.26261 | 1.74768 | 0.16819
0.20791 | 1.75167 | 0.25702
0.16452 | 1.68986 | 0.34008
0.13007 | 1.5748 | 0.36975
0.10309 | 1.45069 | 0.3086
0.08153 | 1.39077 | 0.1527
0.06443 | 1.44296 | -0.03656
0.05102 | 1.69386 | -0.22524
0.04042 | 2.13169 | -0.23457
0.03192 | 2.6312 | 0.08275
0.02528 | 2.93051 | 0.7579
0.01999 | 2.76776 | 1.62174