## Sheet1
20004.453 | 0.46605 | -0.01387
15829.126 | 0.47108 | 0.0006
12516.703 | 0.47896 | 0.01202
9909.4424 | 0.48667 | 0.02251
7835.48 | 0.49521 | 0.03131
6217.2461 | 0.50285 | 0.0387
4905.291 | 0.5113 | 0.04518
3881.2737 | 0.52009 | 0.0506
3070.9827 | 0.52876 | 0.05603
2430.7778 | 0.53713 | 0.05943
1923.1537 | 0.54697 | 0.06643
1522.4358 | 0.55765 | 0.06966
1203.8446 | 0.56871 | 0.07393
952.86591 | 0.57908 | 0.07983
754.27557 | 0.59196 | 0.0847
596.71857 | 0.604 | 0.08846
471.96338 | 0.61528 | 0.09391
373.20856 | 0.63136 | 0.09935
295.47278 | 0.64555 | 0.10576
233.87738 | 0.66108 | 0.11049
185.05922 | 0.67689 | 0.11823
146.35823 | 0.69426 | 0.12305
115.77804 | 0.71045 | 0.13042
91.6721 | 0.73086 | 0.13745
72.51701 | 0.74893 | 0.14686
57.36816 | 0.7682 | 0.15662
45.3629 | 0.78739 | 0.16498
35.93134 | 0.80884 | 0.17774
28.40909 | 0.83121 | 0.19405
22.48202 | 0.85332 | 0.21243
17.79613 | 0.88046 | 0.23705
14.06813 | 0.91338 | 0.26503
11.1448 | 0.94931 | 0.29585
8.81772 | 0.99752 | 0.3304
6.97545 | 1.06173 | 0.35941
5.5173 | 1.11835 | 0.38425
4.36941 | 1.20761 | 0.4064
3.45686 | 1.28258 | 0.42548
2.73547 | 1.36609 | 0.41511
2.16054 | 1.45596 | 0.40192
1.70952 | 1.52699 | 0.37991
1.35352 | 1.58604 | 0.34525
1.07079 | 1.6371 | 0.30941
0.84734 | 1.6776 | 0.27816
0.67072 | 1.70985 | 0.25099
0.53067 | 1.73272 | 0.23009
0.41976 | 1.75338 | 0.21315
0.33183 | 1.77427 | 0.20436
0.26261 | 1.79342 | 0.20479
0.20791 | 1.80933 | 0.21342
0.16452 | 1.82216 | 0.2261
0.13007 | 1.8367 | 0.24164
0.10309 | 1.85691 | 0.26182
0.08153 | 1.88266 | 0.2929
0.06443 | 1.91365 | 0.33428
0.05102 | 1.94647 | 0.37779
0.04042 | 1.99819 | 0.42816
0.03192 | 2.0695 | 0.50163
0.02528 | 2.14208 | 0.60279
0.01999 | 2.20419 | 0.71772