## Sheet1
20004.453 | 0.4808 | -0.00622
15829.126 | 0.48888 | 0.00792
12516.703 | 0.4984 | 0.0201
9909.4424 | 0.50691 | 0.02939
7835.48 | 0.51584 | 0.0381
6217.2461 | 0.52399 | 0.04415
4905.291 | 0.53321 | 0.05096
3881.2737 | 0.54386 | 0.05429
3070.9827 | 0.55312 | 0.05968
2430.7778 | 0.56373 | 0.06441
1923.1537 | 0.5731 | 0.06964
1522.4358 | 0.58297 | 0.07412
1203.8446 | 0.59478 | 0.07985
952.86591 | 0.60643 | 0.08283
754.27557 | 0.61899 | 0.08882
596.71857 | 0.63227 | 0.09192
471.96338 | 0.64611 | 0.09989
373.20856 | 0.66022 | 0.10528
295.47278 | 0.6757 | 0.1102
233.87738 | 0.69326 | 0.1157
185.05922 | 0.71018 | 0.12225
146.35823 | 0.72759 | 0.12898
115.77804 | 0.74671 | 0.13438
91.6721 | 0.76539 | 0.1426
72.51701 | 0.78506 | 0.14844
57.36816 | 0.80422 | 0.1572
45.3629 | 0.82413 | 0.16713
35.93134 | 0.84315 | 0.17722
28.40909 | 0.86416 | 0.1915
22.48202 | 0.8845 | 0.21286
17.79613 | 0.90788 | 0.23451
14.06813 | 0.93523 | 0.26627
11.1448 | 0.96888 | 0.30388
8.81772 | 1.01146 | 0.34548
6.97545 | 1.05601 | 0.38893
5.5173 | 1.1325 | 0.44149
4.36941 | 1.19831 | 0.47963
3.45686 | 1.30987 | 0.51841
2.73547 | 1.40874 | 0.55801
2.16054 | 1.51954 | 0.55524
1.70952 | 1.64523 | 0.54223
1.35352 | 1.75074 | 0.51976
1.07079 | 1.83801 | 0.47416
0.84734 | 1.91281 | 0.4215
0.67072 | 1.972 | 0.37267
0.53067 | 2.01681 | 0.32838
0.41976 | 2.04987 | 0.29184
0.33183 | 2.0736 | 0.26235
0.26261 | 2.09401 | 0.24124
0.20791 | 2.11293 | 0.22945
0.16452 | 2.13114 | 0.22882
0.13007 | 2.14592 | 0.23806
0.10309 | 2.1592 | 0.25253
0.08153 | 2.17899 | 0.27182
0.06443 | 2.20677 | 0.30266
0.05102 | 2.24374 | 0.34603
0.04042 | 2.27963 | 0.39801
0.03192 | 2.32418 | 0.44802
0.02528 | 2.38899 | 0.49953
0.01999 | 2.47333 | 0.56868