## Sheet1
20004.453 | 0.47141 | -0.00926
15829.126 | 0.47898 | 0.00346
12516.703 | 0.48874 | 0.01769
9909.4424 | 0.49527 | 0.02673
7835.48 | 0.50363 | 0.03566
6217.2461 | 0.51273 | 0.03995
4905.291 | 0.52138 | 0.04629
3881.2737 | 0.52884 | 0.05136
3070.9827 | 0.53824 | 0.05796
2430.7778 | 0.54844 | 0.06241
1923.1537 | 0.55896 | 0.06612
1522.4358 | 0.56963 | 0.07237
1203.8446 | 0.58033 | 0.07574
952.86591 | 0.59165 | 0.08061
754.27557 | 0.60418 | 0.0866
596.71857 | 0.61803 | 0.09238
471.96338 | 0.63126 | 0.09697
373.20856 | 0.64636 | 0.10226
295.47278 | 0.66151 | 0.10762
233.87738 | 0.6761 | 0.11379
185.05922 | 0.69473 | 0.12173
146.35823 | 0.71106 | 0.12622
115.77804 | 0.73084 | 0.1305
91.6721 | 0.75005 | 0.13938
72.51701 | 0.76825 | 0.14487
57.36816 | 0.79165 | 0.15389
45.3629 | 0.81355 | 0.16214
35.93134 | 0.82566 | 0.17481
28.40909 | 0.84821 | 0.1842
22.48202 | 0.86938 | 0.20313
17.79613 | 0.88969 | 0.23174
14.06813 | 0.93844 | 0.26037
11.1448 | 0.95757 | 0.28137
8.81772 | 1.02464 | 0.31052
6.97545 | 1.07646 | 0.37063
5.5173 | 1.11873 | 0.3777
4.36941 | 1.19125 | 0.37653
3.45686 | 1.30357 | 0.36437
2.73547 | 1.41985 | 0.38937
2.16054 | 1.48596 | 0.41593
1.70952 | 1.50856 | 0.40719
1.35352 | 1.51121 | 0.35383
1.07079 | 1.52291 | 0.26036
0.84734 | 1.5721 | 0.15276
0.67072 | 1.65572 | 0.075
0.53067 | 1.77402 | 0.05752
0.41976 | 1.86578 | 0.12274
0.33183 | 1.88176 | 0.2442
0.26261 | 1.79685 | 0.35859
0.20791 | 1.64011 | 0.39708
0.16452 | 1.48279 | 0.32438
0.13007 | 1.40115 | 0.16042
0.10309 | 1.44579 | -0.02982
0.08153 | 1.62304 | -0.17172
0.06443 | 1.86449 | -0.20434
0.05102 | 2.20852 | -0.05388
0.04042 | 2.46878 | 0.34088
0.03192 | 2.47881 | 0.92223
0.02528 | 2.10839 | 1.49563
0.01999 | 1.35646 | 1.74727