## Sheet1
20004.453 | 0.46026 | -0.01535
15829.126 | 0.46742 | -0.00105
12516.703 | 0.47545 | 0.01124
9909.4424 | 0.48126 | 0.02161
7835.48 | 0.48971 | 0.0296
6217.2461 | 0.49808 | 0.03518
4905.291 | 0.50639 | 0.04317
3881.2737 | 0.51273 | 0.04866
3070.9827 | 0.52247 | 0.05345
2430.7778 | 0.53067 | 0.05767
1923.1537 | 0.54074 | 0.06383
1522.4358 | 0.55053 | 0.06809
1203.8446 | 0.56081 | 0.07269
952.86591 | 0.57147 | 0.07613
754.27557 | 0.58352 | 0.08056
596.71857 | 0.59684 | 0.08485
471.96338 | 0.60667 | 0.0902
373.20856 | 0.62145 | 0.09465
295.47278 | 0.63608 | 0.09829
233.87738 | 0.64865 | 0.10517
185.05922 | 0.66588 | 0.10946
146.35823 | 0.68262 | 0.11545
115.77804 | 0.70011 | 0.12279
91.6721 | 0.71632 | 0.12714
72.51701 | 0.73544 | 0.13778
57.36816 | 0.74758 | 0.146
45.3629 | 0.76624 | 0.1559
35.93134 | 0.79266 | 0.16519
28.40909 | 0.81159 | 0.18438
22.48202 | 0.83776 | 0.20157
17.79613 | 0.86357 | 0.21643
14.06813 | 0.88066 | 0.24511
11.1448 | 0.93977 | 0.26838
8.81772 | 0.96299 | 0.30923
6.97545 | 1.0215 | 0.31592
5.5173 | 1.10418 | 0.31961
4.36941 | 1.18664 | 0.36843
3.45686 | 1.22618 | 0.38755
2.73547 | 1.26867 | 0.36501
2.16054 | 1.32189 | 0.31068
1.70952 | 1.40146 | 0.24413
1.35352 | 1.50156 | 0.20461
1.07079 | 1.59114 | 0.2134
0.84734 | 1.63405 | 0.25824
0.67072 | 1.6247 | 0.30144
0.53067 | 1.5578 | 0.31737
0.41976 | 1.48032 | 0.26915
0.33183 | 1.446 | 0.16496
0.26261 | 1.48902 | 0.04766
0.20791 | 1.60775 | -0.02587
0.16452 | 1.76341 | -0.01325
0.13007 | 1.89427 | 0.0928
0.10309 | 1.94819 | 0.25531
0.08153 | 1.91153 | 0.41364
0.06443 | 1.83426 | 0.51003
0.05102 | 1.73131 | 0.52664
0.04042 | 1.69063 | 0.47692
0.03192 | 1.74011 | 0.40698
0.02528 | 1.87697 | 0.36913
0.01999 | 2.07862 | 0.39708