## Sheet1
20004.453 | 0.46058 | -0.01763
15829.126 | 0.4645 | -0.00099
12516.703 | 0.47305 | 0.0103
9909.4424 | 0.48072 | 0.0215
7835.48 | 0.48833 | 0.03057
6217.2461 | 0.49744 | 0.03627
4905.291 | 0.50591 | 0.04268
3881.2737 | 0.51173 | 0.04895
3070.9827 | 0.52399 | 0.05551
2430.7778 | 0.53019 | 0.0595
1923.1537 | 0.54003 | 0.06261
1522.4358 | 0.55069 | 0.0671
1203.8446 | 0.5609 | 0.0728
952.86591 | 0.57346 | 0.07652
754.27557 | 0.5837 | 0.08028
596.71857 | 0.59561 | 0.08688
471.96338 | 0.60911 | 0.08942
373.20856 | 0.62309 | 0.09442
295.47278 | 0.63706 | 0.09916
233.87738 | 0.6525 | 0.10587
185.05922 | 0.66713 | 0.10947
146.35823 | 0.68295 | 0.11607
115.77804 | 0.69952 | 0.12219
91.6721 | 0.71532 | 0.12757
72.51701 | 0.73377 | 0.13571
57.36816 | 0.74909 | 0.14685
45.3629 | 0.76593 | 0.1567
35.93134 | 0.7912 | 0.16493
28.40909 | 0.80984 | 0.18524
22.48202 | 0.83642 | 0.20106
17.79613 | 0.8625 | 0.21801
14.06813 | 0.88173 | 0.24385
11.1448 | 0.94079 | 0.27085
8.81772 | 0.96368 | 0.30651
6.97545 | 1.02122 | 0.31415
5.5173 | 1.10512 | 0.31786
4.36941 | 1.18515 | 0.36787
3.45686 | 1.22327 | 0.38164
2.73547 | 1.26682 | 0.3562
2.16054 | 1.32192 | 0.30353
1.70952 | 1.40239 | 0.23905
1.35352 | 1.50141 | 0.2042
1.07079 | 1.58528 | 0.21532
0.84734 | 1.62267 | 0.25989
0.67072 | 1.61055 | 0.29902
0.53067 | 1.5422 | 0.31007
0.41976 | 1.4684 | 0.25652
0.33183 | 1.44095 | 0.15007
0.26261 | 1.49263 | 0.03542
0.20791 | 1.61789 | -0.02937
0.16452 | 1.77051 | -0.00572
0.13007 | 1.89229 | 0.10797
0.10309 | 1.93414 | 0.27211
0.08153 | 1.88723 | 0.42355
0.06443 | 1.80992 | 0.50966
0.05102 | 1.71202 | 0.51755
0.04042 | 1.67859 | 0.46274
0.03192 | 1.73582 | 0.39542
0.02528 | 1.87712 | 0.36133
0.01999 | 2.08095 | 0.39547