## Sheet1
20004.453 | 0.46353 | -0.01303
15829.126 | 0.47027 | 0.00031
12516.703 | 0.47877 | 0.01204
9909.4424 | 0.48707 | 0.02205
7835.48 | 0.49318 | 0.03092
6217.2461 | 0.50272 | 0.03717
4905.291 | 0.51002 | 0.04485
3881.2737 | 0.51952 | 0.05106
3070.9827 | 0.52945 | 0.05679
2430.7778 | 0.53705 | 0.06093
1923.1537 | 0.54758 | 0.06493
1522.4358 | 0.55682 | 0.06892
1203.8446 | 0.56824 | 0.07425
952.86591 | 0.57879 | 0.07827
754.27557 | 0.59034 | 0.08411
596.71857 | 0.60498 | 0.08962
471.96338 | 0.61873 | 0.09446
373.20856 | 0.63054 | 0.09895
295.47278 | 0.64738 | 0.10455
233.87738 | 0.66053 | 0.11151
185.05922 | 0.67803 | 0.11877
146.35823 | 0.69611 | 0.12482
115.77804 | 0.71358 | 0.13053
91.6721 | 0.73239 | 0.13891
72.51701 | 0.74943 | 0.14649
57.36816 | 0.76977 | 0.15549
45.3629 | 0.78819 | 0.1659
35.93134 | 0.81018 | 0.1782
28.40909 | 0.83101 | 0.1943
22.48202 | 0.8543 | 0.21341
17.79613 | 0.88097 | 0.23635
14.06813 | 0.91557 | 0.26276
11.1448 | 0.95488 | 0.29266
8.81772 | 1.00101 | 0.32596
6.97545 | 1.06278 | 0.36579
5.5173 | 1.12975 | 0.37996
4.36941 | 1.20463 | 0.41372
3.45686 | 1.28126 | 0.41466
2.73547 | 1.37426 | 0.41158
2.16054 | 1.45326 | 0.40139
1.70952 | 1.52146 | 0.37106
1.35352 | 1.58416 | 0.33634
1.07079 | 1.63475 | 0.30486
0.84734 | 1.67208 | 0.27508
0.67072 | 1.70156 | 0.24961
0.53067 | 1.72392 | 0.22674
0.41976 | 1.74422 | 0.21082
0.33183 | 1.76291 | 0.20326
0.26261 | 1.77892 | 0.20129
0.20791 | 1.79473 | 0.20494
0.16452 | 1.81453 | 0.21361
0.13007 | 1.83835 | 0.23282
0.10309 | 1.86136 | 0.26487
0.08153 | 1.88066 | 0.30581
0.06443 | 1.9018 | 0.35134
0.05102 | 1.92859 | 0.39173
0.04042 | 1.97252 | 0.44158
0.03192 | 2.0257 | 0.50734
0.02528 | 2.08582 | 0.57722
0.01999 | 2.16851 | 0.6492