## Sheet1
20004.453 | 0.46445 | -0.01441
15829.126 | 0.47232 | 0.00111
12516.703 | 0.4797 | 0.01291
9909.4424 | 0.48799 | 0.02227
7835.48 | 0.49674 | 0.03066
6217.2461 | 0.50364 | 0.03707
4905.291 | 0.51154 | 0.04379
3881.2737 | 0.52246 | 0.04984
3070.9827 | 0.5282 | 0.05565
2430.7778 | 0.53973 | 0.06018
1923.1537 | 0.54846 | 0.06601
1522.4358 | 0.56058 | 0.06843
1203.8446 | 0.57131 | 0.07306
952.86591 | 0.58 | 0.07928
754.27557 | 0.59246 | 0.08517
596.71857 | 0.60642 | 0.08911
471.96338 | 0.61929 | 0.09412
373.20856 | 0.63283 | 0.09785
295.47278 | 0.64629 | 0.10511
233.87738 | 0.66232 | 0.11049
185.05922 | 0.6794 | 0.11739
146.35823 | 0.69579 | 0.12468
115.77804 | 0.71451 | 0.13117
91.6721 | 0.73192 | 0.1395
72.51701 | 0.75185 | 0.14662
57.36816 | 0.77063 | 0.15665
45.3629 | 0.79018 | 0.16647
35.93134 | 0.81106 | 0.18018
28.40909 | 0.83159 | 0.19458
22.48202 | 0.85596 | 0.21375
17.79613 | 0.88337 | 0.23681
14.06813 | 0.91563 | 0.26629
11.1448 | 0.95628 | 0.29621
8.81772 | 1.00425 | 0.32778
6.97545 | 1.05723 | 0.35858
5.5173 | 1.13338 | 0.38874
4.36941 | 1.19714 | 0.40259
3.45686 | 1.29101 | 0.40829
2.73547 | 1.37156 | 0.41295
2.16054 | 1.44536 | 0.39024
1.70952 | 1.52123 | 0.36241
1.35352 | 1.58028 | 0.33357
1.07079 | 1.62598 | 0.30077
0.84734 | 1.66196 | 0.2694
0.67072 | 1.69106 | 0.24309
0.53067 | 1.71603 | 0.222
0.41976 | 1.73561 | 0.20826
0.33183 | 1.75252 | 0.19967
0.26261 | 1.76948 | 0.19712
0.20791 | 1.78832 | 0.20148
0.16452 | 1.80846 | 0.21565
0.13007 | 1.82605 | 0.24016
0.10309 | 1.84003 | 0.26913
0.08153 | 1.85772 | 0.29869
0.06443 | 1.88343 | 0.33552
0.05102 | 1.92149 | 0.37972
0.04042 | 1.96321 | 0.4365
0.03192 | 2.01526 | 0.49612
0.02528 | 2.09088 | 0.56339
0.01999 | 2.19236 | 0.65674