## Sheet1
20004.453 | 0.47961 | -0.00624
15829.126 | 0.48659 | 0.00795
12516.703 | 0.49814 | 0.01976
9909.4424 | 0.50615 | 0.02973
7835.48 | 0.51478 | 0.03642
6217.2461 | 0.52375 | 0.04349
4905.291 | 0.5324 | 0.04934
3881.2737 | 0.54246 | 0.05493
3070.9827 | 0.55234 | 0.05925
2430.7778 | 0.56145 | 0.06555
1923.1537 | 0.57153 | 0.06744
1522.4358 | 0.58216 | 0.07383
1203.8446 | 0.59372 | 0.08065
952.86591 | 0.60428 | 0.0844
754.27557 | 0.61725 | 0.08826
596.71857 | 0.63024 | 0.09361
471.96338 | 0.64524 | 0.0995
373.20856 | 0.65923 | 0.1063
295.47278 | 0.67328 | 0.10835
233.87738 | 0.69053 | 0.11542
185.05922 | 0.7078 | 0.12207
146.35823 | 0.72659 | 0.12856
115.77804 | 0.74359 | 0.13464
91.6721 | 0.76376 | 0.14097
72.51701 | 0.78347 | 0.14785
57.36816 | 0.80374 | 0.15737
45.3629 | 0.82333 | 0.16591
35.93134 | 0.84244 | 0.17743
28.40909 | 0.86278 | 0.19117
22.48202 | 0.88406 | 0.21072
17.79613 | 0.90586 | 0.23559
14.06813 | 0.93476 | 0.26369
11.1448 | 0.96718 | 0.29941
8.81772 | 1.00559 | 0.34122
6.97545 | 1.06763 | 0.39625
5.5173 | 1.12658 | 0.42741
4.36941 | 1.21268 | 0.48899
3.45686 | 1.29247 | 0.51798
2.73547 | 1.41459 | 0.53825
2.16054 | 1.52908 | 0.55923
1.70952 | 1.63433 | 0.54232
1.35352 | 1.74278 | 0.50507
1.07079 | 1.8372 | 0.46469
0.84734 | 1.90796 | 0.41735
0.67072 | 1.96397 | 0.36804
0.53067 | 2.00501 | 0.32222
0.41976 | 2.03791 | 0.28553
0.33183 | 2.06382 | 0.25761
0.26261 | 2.08383 | 0.23958
0.20791 | 2.09952 | 0.22951
0.16452 | 2.11542 | 0.22454
0.13007 | 2.13465 | 0.22999
0.10309 | 2.15492 | 0.24766
0.08153 | 2.1731 | 0.27535
0.06443 | 2.19454 | 0.31028
0.05102 | 2.22272 | 0.34198
0.04042 | 2.26765 | 0.38696
0.03192 | 2.3207 | 0.4487
0.02528 | 2.37297 | 0.513
0.01999 | 2.43746 | 0.57087