## Sheet1
20004.453 | 0.46474 | -0.01269
15829.126 | 0.47093 | 0.00076
12516.703 | 0.47802 | 0.01422
9909.4424 | 0.48882 | 0.02558
7835.48 | 0.49587 | 0.03148
6217.2461 | 0.50327 | 0.0383
4905.291 | 0.51137 | 0.04567
3881.2737 | 0.52042 | 0.05146
3070.9827 | 0.53017 | 0.0558
2430.7778 | 0.53679 | 0.06129
1923.1537 | 0.54919 | 0.06461
1522.4358 | 0.5583 | 0.07074
1203.8446 | 0.5706 | 0.07418
952.86591 | 0.58055 | 0.07923
754.27557 | 0.59343 | 0.08181
596.71857 | 0.60493 | 0.08847
471.96338 | 0.61996 | 0.09419
373.20856 | 0.6331 | 0.09911
295.47278 | 0.64666 | 0.10294
233.87738 | 0.6623 | 0.10901
185.05922 | 0.67676 | 0.11404
146.35823 | 0.69659 | 0.11999
115.77804 | 0.71184 | 0.12548
91.6721 | 0.72959 | 0.13317
72.51701 | 0.74764 | 0.14098
57.36816 | 0.76525 | 0.14843
45.3629 | 0.78472 | 0.15805
35.93134 | 0.80477 | 0.16924
28.40909 | 0.82609 | 0.18548
22.48202 | 0.8507 | 0.20401
17.79613 | 0.87725 | 0.2229
14.06813 | 0.90809 | 0.24754
11.1448 | 0.95495 | 0.27375
8.81772 | 0.99261 | 0.29885
6.97545 | 1.05194 | 0.32065
5.5173 | 1.12304 | 0.32965
4.36941 | 1.18495 | 0.35455
3.45686 | 1.24587 | 0.34682
2.73547 | 1.30831 | 0.33045
2.16054 | 1.36748 | 0.30018
1.70952 | 1.42963 | 0.26375
1.35352 | 1.48987 | 0.23883
1.07079 | 1.5337 | 0.23051
0.84734 | 1.55366 | 0.23138
0.67072 | 1.55453 | 0.22915
0.53067 | 1.53411 | 0.21291
0.41976 | 1.51568 | 0.17267
0.33183 | 1.52021 | 0.11377
0.26261 | 1.56512 | 0.05623
0.20791 | 1.65213 | 0.02835
0.16452 | 1.76408 | 0.06281
0.13007 | 1.85466 | 0.17822
0.10309 | 1.86837 | 0.35571
0.08153 | 1.76418 | 0.53539
0.06443 | 1.57874 | 0.64056
0.05102 | 1.3079 | 0.56939
0.04042 | 1.1291 | 0.29301
0.03192 | 1.19804 | -0.14173
0.02528 | 1.64342 | -0.55246
0.01999 | 2.46656 | -0.66628