## Sheet1
20004.453 | 0.45954 | -0.01514
15829.126 | 0.46572 | -0.00061
12516.703 | 0.47391 | 0.01182
9909.4424 | 0.48161 | 0.02149
7835.48 | 0.49018 | 0.03037
6217.2461 | 0.49694 | 0.03718
4905.291 | 0.50524 | 0.04336
3881.2737 | 0.51363 | 0.04924
3070.9827 | 0.52155 | 0.05433
2430.7778 | 0.53249 | 0.05854
1923.1537 | 0.54094 | 0.06468
1522.4358 | 0.55062 | 0.06676
1203.8446 | 0.56092 | 0.07172
952.86591 | 0.57316 | 0.07573
754.27557 | 0.58513 | 0.08068
596.71857 | 0.59932 | 0.08573
471.96338 | 0.60992 | 0.09089
373.20856 | 0.62259 | 0.09503
295.47278 | 0.63747 | 0.09966
233.87738 | 0.6512 | 0.10579
185.05922 | 0.66597 | 0.10996
146.35823 | 0.67948 | 0.11751
115.77804 | 0.69782 | 0.12324
91.6721 | 0.71549 | 0.13141
72.51701 | 0.73235 | 0.13754
57.36816 | 0.74971 | 0.14366
45.3629 | 0.76794 | 0.15165
35.93134 | 0.78805 | 0.17124
28.40909 | 0.80302 | 0.1821
22.48202 | 0.82543 | 0.20452
17.79613 | 0.85875 | 0.23011
14.06813 | 0.89438 | 0.23841
11.1448 | 0.92458 | 0.28314
8.81772 | 0.97159 | 0.28587
6.97545 | 1.05011 | 0.30975
5.5173 | 1.09484 | 0.36092
4.36941 | 1.14002 | 0.35685
3.45686 | 1.20278 | 0.3324
2.73547 | 1.29628 | 0.29331
2.16054 | 1.4046 | 0.28222
1.70952 | 1.48011 | 0.30425
1.35352 | 1.49988 | 0.32718
1.07079 | 1.47558 | 0.32265
0.84734 | 1.4367 | 0.27157
0.67072 | 1.42302 | 0.19052
0.53067 | 1.4593 | 0.08074
0.41976 | 1.55977 | 0.00575
0.33183 | 1.69404 | 0.00639
0.26261 | 1.80353 | 0.09295
0.20791 | 1.83761 | 0.23031
0.16452 | 1.78234 | 0.35748
0.13007 | 1.66866 | 0.41721
0.10309 | 1.56133 | 0.38707
0.08153 | 1.52214 | 0.29548
0.06443 | 1.56871 | 0.21248
0.05102 | 1.69826 | 0.14996
0.04042 | 1.88341 | 0.16913
0.03192 | 2.07494 | 0.2865
0.02528 | 2.21466 | 0.48349
0.01999 | 2.27328 | 0.71009