## Sheet1
20004.453 | 0.46978 | -0.01077
15829.126 | 0.47868 | 0.0031
12516.703 | 0.48616 | 0.01423
9909.4424 | 0.49495 | 0.02521
7835.48 | 0.50378 | 0.03363
6217.2461 | 0.51059 | 0.03981
4905.291 | 0.52124 | 0.04627
3881.2737 | 0.52778 | 0.0525
3070.9827 | 0.53776 | 0.0576
2430.7778 | 0.54713 | 0.06155
1923.1537 | 0.55759 | 0.06633
1522.4358 | 0.56788 | 0.07091
1203.8446 | 0.57879 | 0.077
952.86591 | 0.58993 | 0.08072
754.27557 | 0.60266 | 0.08595
596.71857 | 0.61511 | 0.09119
471.96338 | 0.6289 | 0.09538
373.20856 | 0.6441 | 0.10064
295.47278 | 0.65833 | 0.10562
233.87738 | 0.67523 | 0.11392
185.05922 | 0.69031 | 0.11891
146.35823 | 0.70772 | 0.12644
115.77804 | 0.72739 | 0.13166
91.6721 | 0.74598 | 0.13892
72.51701 | 0.76344 | 0.14616
57.36816 | 0.78221 | 0.15386
45.3629 | 0.80242 | 0.16455
35.93134 | 0.82338 | 0.17612
28.40909 | 0.84462 | 0.19023
22.48202 | 0.86606 | 0.2104
17.79613 | 0.89152 | 0.23403
14.06813 | 0.92062 | 0.26334
11.1448 | 0.9591 | 0.2974
8.81772 | 1.00685 | 0.33139
6.97545 | 1.058 | 0.35873
5.5173 | 1.13325 | 0.40079
4.36941 | 1.20321 | 0.41503
3.45686 | 1.30235 | 0.43462
2.73547 | 1.38149 | 0.43847
2.16054 | 1.47137 | 0.41458
1.70952 | 1.55573 | 0.38856
1.35352 | 1.62129 | 0.35574
1.07079 | 1.67228 | 0.31557
0.84734 | 1.71291 | 0.27605
0.67072 | 1.7434 | 0.2427
0.53067 | 1.76723 | 0.21497
0.41976 | 1.78457 | 0.19397
0.33183 | 1.7984 | 0.17913
0.26261 | 1.81127 | 0.1705
0.20791 | 1.82527 | 0.16968
0.16452 | 1.8384 | 0.1783
0.13007 | 1.84877 | 0.19449
0.10309 | 1.85864 | 0.21263
0.08153 | 1.87492 | 0.2348
0.06443 | 1.89792 | 0.2664
0.05102 | 1.92862 | 0.30892
0.04042 | 1.95996 | 0.35673
0.03192 | 2.00388 | 0.40421
0.02528 | 2.06949 | 0.45781
0.01999 | 2.14857 | 0.53286