## Sheet1
20004.453 | 0.46326 | -0.01374
15829.126 | 0.47395 | -0.00089
12516.703 | 0.48013 | 0.01149
9909.4424 | 0.48826 | 0.02189
7835.48 | 0.49494 | 0.02964
6217.2461 | 0.50219 | 0.03791
4905.291 | 0.51122 | 0.04412
3881.2737 | 0.52108 | 0.04938
3070.9827 | 0.52746 | 0.05534
2430.7778 | 0.53699 | 0.06018
1923.1537 | 0.54778 | 0.06534
1522.4358 | 0.55777 | 0.07029
1203.8446 | 0.56964 | 0.07373
952.86591 | 0.58003 | 0.07727
754.27557 | 0.59016 | 0.08443
596.71857 | 0.60299 | 0.0879
471.96338 | 0.61801 | 0.09401
373.20856 | 0.63086 | 0.0984
295.47278 | 0.64498 | 0.10437
233.87738 | 0.66073 | 0.10815
185.05922 | 0.67636 | 0.1149
146.35823 | 0.69673 | 0.12103
115.77804 | 0.71375 | 0.1295
91.6721 | 0.73154 | 0.1345
72.51701 | 0.75275 | 0.14644
57.36816 | 0.75879 | 0.15859
45.3629 | 0.77879 | 0.17132
35.93134 | 0.81507 | 0.17256
28.40909 | 0.83382 | 0.20602
22.48202 | 0.86752 | 0.22274
17.79613 | 0.89454 | 0.2243
14.06813 | 0.87813 | 0.26225
11.1448 | 0.98429 | 0.28658
8.81772 | 0.964 | 0.35986
6.97545 | 1.02247 | 0.32783
5.5173 | 1.17484 | 0.32553
4.36941 | 1.29101 | 0.44897
3.45686 | 1.28249 | 0.52143
2.73547 | 1.25986 | 0.47154
2.16054 | 1.30075 | 0.32183
1.70952 | 1.46436 | 0.15333
1.35352 | 1.72593 | 0.0883
1.07079 | 1.97961 | 0.1985
0.84734 | 2.088 | 0.4548
0.67072 | 2.00577 | 0.71841
0.53067 | 1.65786 | 0.87919
0.41976 | 1.22959 | 0.72999
0.33183 | 0.98326 | 0.23629
0.26261 | 1.17466 | -0.39292
0.20791 | 1.8575 | -0.81863
0.16452 | 2.8232 | -0.73093
0.13007 | 3.694 | -0.04203
0.10309 | 4.11055 | 1.07018
0.08153 | 3.90177 | 2.23117
0.06443 | 3.33704 | 3.00768
0.05102 | 2.25276 | 3.18786
0.04042 | 1.29168 | 0.82761
0.03192 | 2.40549 | -1.51649
0.02528 | 6.27439 | -4.01829
0.01999 | 14.17243 | -4.54349