## Sheet1
20004.453 | 0.46237 | -0.01205
15829.126 | 0.47063 | 0.00173
12516.703 | 0.4799 | 0.01284
9909.4424 | 0.48737 | 0.02459
7835.48 | 0.49522 | 0.03052
6217.2461 | 0.50277 | 0.03925
4905.291 | 0.51025 | 0.04514
3881.2737 | 0.52052 | 0.04993
3070.9827 | 0.52875 | 0.05615
2430.7778 | 0.53688 | 0.0614
1923.1537 | 0.54826 | 0.06537
1522.4358 | 0.55826 | 0.06795
1203.8446 | 0.57031 | 0.07461
952.86591 | 0.58051 | 0.07844
754.27557 | 0.59274 | 0.08305
596.71857 | 0.60504 | 0.08833
471.96338 | 0.61894 | 0.09343
373.20856 | 0.63291 | 0.0967
295.47278 | 0.6464 | 0.10292
233.87738 | 0.6609 | 0.10731
185.05922 | 0.67718 | 0.11466
146.35823 | 0.69398 | 0.11909
115.77804 | 0.71068 | 0.12459
91.6721 | 0.72856 | 0.13334
72.51701 | 0.7451 | 0.13896
57.36816 | 0.76664 | 0.14828
45.3629 | 0.78473 | 0.15777
35.93134 | 0.80387 | 0.17019
28.40909 | 0.82695 | 0.18316
22.48202 | 0.85004 | 0.20318
17.79613 | 0.87582 | 0.22318
14.06813 | 0.91471 | 0.25139
11.1448 | 0.9514 | 0.27171
8.81772 | 1.00536 | 0.29593
6.97545 | 1.0569 | 0.32528
5.5173 | 1.11953 | 0.32789
4.36941 | 1.1797 | 0.3299
3.45686 | 1.25841 | 0.31885
2.73547 | 1.32724 | 0.31899
2.16054 | 1.37465 | 0.30763
1.70952 | 1.40903 | 0.27955
1.35352 | 1.43543 | 0.24349
1.07079 | 1.46287 | 0.20008
0.84734 | 1.49858 | 0.15866
0.67072 | 1.54041 | 0.13302
0.53067 | 1.59037 | 0.13055
0.41976 | 1.62537 | 0.16139
0.33183 | 1.62478 | 0.2105
0.26261 | 1.58394 | 0.25149
0.20791 | 1.51491 | 0.25518
0.16452 | 1.44949 | 0.20274
0.13007 | 1.43248 | 0.09906
0.10309 | 1.50369 | -0.02043
0.08153 | 1.68127 | -0.09393
0.06443 | 1.9087 | -0.06253
0.05102 | 2.17143 | 0.15892
0.04042 | 2.29013 | 0.56904
0.03192 | 2.12955 | 1.05373
0.02528 | 1.65979 | 1.38785
0.01999 | 0.98617 | 1.34067