## Sheet1
20004.453 | 0.46355 | -0.01229
15829.126 | 0.47168 | 0.00184
12516.703 | 0.47798 | 0.01361
9909.4424 | 0.48721 | 0.02293
7835.48 | 0.49497 | 0.03083
6217.2461 | 0.5051 | 0.03796
4905.291 | 0.51244 | 0.04429
3881.2737 | 0.51987 | 0.04897
3070.9827 | 0.52926 | 0.05496
2430.7778 | 0.53851 | 0.0592
1923.1537 | 0.54712 | 0.06369
1522.4358 | 0.55819 | 0.06979
1203.8446 | 0.56718 | 0.07327
952.86591 | 0.57999 | 0.07821
754.27557 | 0.59256 | 0.08222
596.71857 | 0.60249 | 0.08651
471.96338 | 0.61555 | 0.09221
373.20856 | 0.6311 | 0.09687
295.47278 | 0.64462 | 0.10073
233.87738 | 0.65836 | 0.10751
185.05922 | 0.67681 | 0.11255
146.35823 | 0.69157 | 0.11717
115.77804 | 0.70667 | 0.12373
91.6721 | 0.72493 | 0.13016
72.51701 | 0.74296 | 0.13716
57.36816 | 0.7627 | 0.14574
45.3629 | 0.78009 | 0.15594
35.93134 | 0.79881 | 0.16875
28.40909 | 0.82437 | 0.18256
22.48202 | 0.84627 | 0.20259
17.79613 | 0.87346 | 0.22317
14.06813 | 0.91451 | 0.24893
11.1448 | 0.95179 | 0.26912
8.81772 | 1.00431 | 0.2898
6.97545 | 1.05721 | 0.31359
5.5173 | 1.11777 | 0.31231
4.36941 | 1.17614 | 0.31265
3.45686 | 1.24712 | 0.29613
2.73547 | 1.31223 | 0.29064
2.16054 | 1.35535 | 0.27683
1.70952 | 1.38454 | 0.25326
1.35352 | 1.40595 | 0.22138
1.07079 | 1.42664 | 0.18316
0.84734 | 1.45427 | 0.14597
0.67072 | 1.48953 | 0.11938
0.53067 | 1.534 | 0.11362
0.41976 | 1.57016 | 0.13763
0.33183 | 1.57883 | 0.18425
0.26261 | 1.54952 | 0.23003
0.20791 | 1.48872 | 0.24764
0.16452 | 1.42169 | 0.2145
0.13007 | 1.38798 | 0.12799
0.10309 | 1.43052 | 0.01203
0.08153 | 1.57748 | -0.08016
0.06443 | 1.7954 | -0.08355
0.05102 | 2.07669 | 0.08906
0.04042 | 2.24556 | 0.46625
0.03192 | 2.15293 | 0.94932
0.02528 | 1.7492 | 1.31545
0.01999 | 1.12188 | 1.36321