## Sheet1
20004.453 | 0.46416 | -0.01349
15829.126 | 0.47121 | -0.00039
12516.703 | 0.47874 | 0.01212
9909.4424 | 0.48692 | 0.02348
7835.48 | 0.49626 | 0.03222
6217.2461 | 0.5038 | 0.03823
4905.291 | 0.51119 | 0.04421
3881.2737 | 0.52017 | 0.05119
3070.9827 | 0.53016 | 0.05549
2430.7778 | 0.53845 | 0.05863
1923.1537 | 0.54952 | 0.06478
1522.4358 | 0.55998 | 0.07106
1203.8446 | 0.57089 | 0.07435
952.86591 | 0.58068 | 0.07978
754.27557 | 0.59353 | 0.08427
596.71857 | 0.60574 | 0.08922
471.96338 | 0.61941 | 0.09415
373.20856 | 0.6329 | 0.09841
295.47278 | 0.6468 | 0.10608
233.87738 | 0.66314 | 0.11085
185.05922 | 0.67822 | 0.11653
146.35823 | 0.69587 | 0.12417
115.77804 | 0.71366 | 0.13182
91.6721 | 0.73176 | 0.13847
72.51701 | 0.75059 | 0.1463
57.36816 | 0.77086 | 0.15686
45.3629 | 0.79022 | 0.16739
35.93134 | 0.81148 | 0.17963
28.40909 | 0.83229 | 0.19475
22.48202 | 0.85646 | 0.21359
17.79613 | 0.88456 | 0.23869
14.06813 | 0.91635 | 0.26484
11.1448 | 0.95631 | 0.29526
8.81772 | 1.00645 | 0.32803
6.97545 | 1.07115 | 0.35004
5.5173 | 1.12816 | 0.37863
4.36941 | 1.21386 | 0.38469
3.45686 | 1.28982 | 0.39857
2.73547 | 1.36351 | 0.38275
2.16054 | 1.44256 | 0.36173
1.70952 | 1.50534 | 0.33852
1.35352 | 1.55465 | 0.30644
1.07079 | 1.59643 | 0.27368
0.84734 | 1.63008 | 0.24545
0.67072 | 1.65617 | 0.22199
0.53067 | 1.67619 | 0.20565
0.41976 | 1.69398 | 0.19262
0.33183 | 1.71148 | 0.18594
0.26261 | 1.72891 | 0.18754
0.20791 | 1.7449 | 0.19747
0.16452 | 1.75795 | 0.2128
0.13007 | 1.77029 | 0.23131
0.10309 | 1.78842 | 0.25207
0.08153 | 1.81317 | 0.28195
0.06443 | 1.84291 | 0.32279
0.05102 | 1.87377 | 0.36889
0.04042 | 1.91855 | 0.41865
0.03192 | 1.98586 | 0.48409
0.02528 | 2.06404 | 0.57649
0.01999 | 2.1338 | 0.6913