## Sheet1
20004.453 | 0.47106 | -0.01078
15829.126 | 0.4814 | 0.00436
12516.703 | 0.48835 | 0.01501
9909.4424 | 0.49652 | 0.02579
7835.48 | 0.5047 | 0.03368
6217.2461 | 0.51247 | 0.04057
4905.291 | 0.52038 | 0.04557
3881.2737 | 0.52996 | 0.05177
3070.9827 | 0.53934 | 0.0563
2430.7778 | 0.54654 | 0.06163
1923.1537 | 0.55725 | 0.06743
1522.4358 | 0.5683 | 0.07179
1203.8446 | 0.57814 | 0.07717
952.86591 | 0.59092 | 0.08162
754.27557 | 0.60231 | 0.08429
596.71857 | 0.61535 | 0.08994
471.96338 | 0.62845 | 0.0956
373.20856 | 0.64288 | 0.10168
295.47278 | 0.65796 | 0.10608
233.87738 | 0.67331 | 0.11095
185.05922 | 0.6889 | 0.11869
146.35823 | 0.70844 | 0.12497
115.77804 | 0.72416 | 0.13155
91.6721 | 0.7446 | 0.13821
72.51701 | 0.76183 | 0.14429
57.36816 | 0.78209 | 0.15363
45.3629 | 0.80213 | 0.16404
35.93134 | 0.82168 | 0.17464
28.40909 | 0.84318 | 0.19087
22.48202 | 0.86311 | 0.2102
17.79613 | 0.89022 | 0.23432
14.06813 | 0.91895 | 0.26049
11.1448 | 0.95599 | 0.29356
8.81772 | 1.00365 | 0.33183
6.97545 | 1.06934 | 0.35913
5.5173 | 1.12635 | 0.39632
4.36941 | 1.21432 | 0.41314
3.45686 | 1.29656 | 0.43769
2.73547 | 1.38032 | 0.42819
2.16054 | 1.47552 | 0.41059
1.70952 | 1.55331 | 0.38839
1.35352 | 1.61461 | 0.35088
1.07079 | 1.66716 | 0.30905
0.84734 | 1.70812 | 0.27199
0.67072 | 1.73839 | 0.23874
0.53067 | 1.75995 | 0.21152
0.41976 | 1.77726 | 0.19084
0.33183 | 1.79174 | 0.17599
0.26261 | 1.80591 | 0.16915
0.20791 | 1.8185 | 0.17112
0.16452 | 1.82736 | 0.17907
0.13007 | 1.83618 | 0.19113
0.10309 | 1.84965 | 0.20662
0.08153 | 1.86914 | 0.23172
0.06443 | 1.89298 | 0.26651
0.05102 | 1.91606 | 0.30674
0.04042 | 1.95141 | 0.34719
0.03192 | 2.00716 | 0.3982
0.02528 | 2.0725 | 0.46829
0.01999 | 2.13414 | 0.5509