## Sheet1
20004.453 | 0.47084 | -0.01135
15829.126 | 0.48022 | 0.00404
12516.703 | 0.48702 | 0.01629
9909.4424 | 0.49534 | 0.02631
7835.48 | 0.50387 | 0.0333
6217.2461 | 0.51268 | 0.03958
4905.291 | 0.52051 | 0.04645
3881.2737 | 0.52894 | 0.05144
3070.9827 | 0.53922 | 0.05661
2430.7778 | 0.54841 | 0.06194
1923.1537 | 0.55776 | 0.06579
1522.4358 | 0.56802 | 0.0719
1203.8446 | 0.57958 | 0.076
952.86591 | 0.59061 | 0.08123
754.27557 | 0.60393 | 0.08473
596.71857 | 0.61613 | 0.09221
471.96338 | 0.63023 | 0.0968
373.20856 | 0.64437 | 0.10219
295.47278 | 0.65955 | 0.10673
233.87738 | 0.67473 | 0.11242
185.05922 | 0.69106 | 0.11989
146.35823 | 0.71014 | 0.12543
115.77804 | 0.72714 | 0.13434
91.6721 | 0.7458 | 0.13866
72.51701 | 0.76585 | 0.1467
57.36816 | 0.78608 | 0.15443
45.3629 | 0.80668 | 0.16496
35.93134 | 0.8251 | 0.17504
28.40909 | 0.84634 | 0.18939
22.48202 | 0.86874 | 0.21061
17.79613 | 0.89223 | 0.23324
14.06813 | 0.92542 | 0.26376
11.1448 | 0.96385 | 0.29486
8.81772 | 1.00953 | 0.32831
6.97545 | 1.06542 | 0.36944
5.5173 | 1.14184 | 0.38813
4.36941 | 1.21151 | 0.42268
3.45686 | 1.29711 | 0.42305
2.73547 | 1.39528 | 0.42735
2.16054 | 1.4746 | 0.41389
1.70952 | 1.55006 | 0.3799
1.35352 | 1.61747 | 0.34357
1.07079 | 1.66801 | 0.30577
0.84734 | 1.70559 | 0.26831
0.67072 | 1.73524 | 0.23543
0.53067 | 1.75781 | 0.20757
0.41976 | 1.77649 | 0.18808
0.33183 | 1.79023 | 0.17605
0.26261 | 1.8004 | 0.17065
0.20791 | 1.80905 | 0.16925
0.16452 | 1.82008 | 0.17295
0.13007 | 1.83382 | 0.18512
0.10309 | 1.84818 | 0.20509
0.08153 | 1.8631 | 0.23039
0.06443 | 1.88533 | 0.26174
0.05102 | 1.92066 | 0.29803
0.04042 | 1.96368 | 0.35333
0.03192 | 2.00355 | 0.42002
0.02528 | 2.04282 | 0.4815
0.01999 | 2.09814 | 0.53573