## Sheet1
20004.453 | 0.45821 | -0.016
15829.126 | 0.46601 | -0.00032
12516.703 | 0.47234 | 0.01061
9909.4424 | 0.47973 | 0.02153
7835.48 | 0.48798 | 0.02924
6217.2461 | 0.49698 | 0.03702
4905.291 | 0.50518 | 0.04203
3881.2737 | 0.51288 | 0.04761
3070.9827 | 0.52256 | 0.0527
2430.7778 | 0.53088 | 0.05889
1923.1537 | 0.5405 | 0.06127
1522.4358 | 0.54879 | 0.06715
1203.8446 | 0.56145 | 0.07186
952.86591 | 0.57228 | 0.07603
754.27557 | 0.58197 | 0.0799
596.71857 | 0.59455 | 0.08405
471.96338 | 0.6074 | 0.08856
373.20856 | 0.6206 | 0.09483
295.47278 | 0.63467 | 0.09843
233.87738 | 0.64952 | 0.10474
185.05922 | 0.66448 | 0.10988
146.35823 | 0.67865 | 0.11492
115.77804 | 0.69576 | 0.12178
91.6721 | 0.7131 | 0.12968
72.51701 | 0.73011 | 0.13805
57.36816 | 0.74639 | 0.14354
45.3629 | 0.76524 | 0.15224
35.93134 | 0.78749 | 0.16835
28.40909 | 0.80282 | 0.18342
22.48202 | 0.82748 | 0.20552
17.79613 | 0.86275 | 0.22618
14.06813 | 0.89044 | 0.23816
11.1448 | 0.93385 | 0.28192
8.81772 | 0.96883 | 0.28843
6.97545 | 1.04096 | 0.29841
5.5173 | 1.1122 | 0.34532
4.36941 | 1.14957 | 0.35681
3.45686 | 1.20231 | 0.33563
2.73547 | 1.26983 | 0.29203
2.16054 | 1.36409 | 0.25099
1.70952 | 1.45581 | 0.24666
1.35352 | 1.51002 | 0.26939
1.07079 | 1.51155 | 0.29464
0.84734 | 1.47389 | 0.29091
0.67072 | 1.43256 | 0.24942
0.53067 | 1.41098 | 0.15876
0.41976 | 1.44954 | 0.05434
0.33183 | 1.55421 | -0.01163
0.26261 | 1.68663 | -0.00023
0.20791 | 1.79404 | 0.09411
0.16452 | 1.82523 | 0.23728
0.13007 | 1.77095 | 0.367
0.10309 | 1.66357 | 0.42828
0.08153 | 1.56582 | 0.40442
0.06443 | 1.54009 | 0.34512
0.05102 | 1.58882 | 0.25638
0.04042 | 1.7201 | 0.2077
0.03192 | 1.90526 | 0.23573
0.02528 | 2.09801 | 0.35543
0.01999 | 2.24984 | 0.55417