## Sheet1
20004.453 | 0.45614 | -0.01645
15829.126 | 0.46293 | -0.00113
12516.703 | 0.47106 | 0.00881
9909.4424 | 0.47765 | 0.02018
7835.48 | 0.48591 | 0.02903
6217.2461 | 0.49414 | 0.03464
4905.291 | 0.50218 | 0.04166
3881.2737 | 0.50978 | 0.04839
3070.9827 | 0.5181 | 0.05328
2430.7778 | 0.5278 | 0.05795
1923.1537 | 0.53769 | 0.06203
1522.4358 | 0.54652 | 0.06565
1203.8446 | 0.55679 | 0.07139
952.86591 | 0.56671 | 0.0744
754.27557 | 0.57946 | 0.0807
596.71857 | 0.59068 | 0.08412
471.96338 | 0.60384 | 0.08858
373.20856 | 0.61641 | 0.09526
295.47278 | 0.63207 | 0.099
233.87738 | 0.64433 | 0.10528
185.05922 | 0.66198 | 0.10988
146.35823 | 0.67647 | 0.11543
115.77804 | 0.69336 | 0.12171
91.6721 | 0.71024 | 0.1294
72.51701 | 0.7266 | 0.13639
57.36816 | 0.74553 | 0.14397
45.3629 | 0.7631 | 0.15534
35.93134 | 0.78205 | 0.16872
28.40909 | 0.80433 | 0.18197
22.48202 | 0.82806 | 0.20362
17.79613 | 0.85535 | 0.22452
14.06813 | 0.88895 | 0.24979
11.1448 | 0.93034 | 0.27781
8.81772 | 0.97754 | 0.29934
6.97545 | 1.03185 | 0.32085
5.5173 | 1.10383 | 0.34024
4.36941 | 1.16064 | 0.34421
3.45686 | 1.2341 | 0.3354
2.73547 | 1.29786 | 0.32176
2.16054 | 1.35753 | 0.29312
1.70952 | 1.4145 | 0.26421
1.35352 | 1.45709 | 0.2426
1.07079 | 1.48488 | 0.22358
0.84734 | 1.50002 | 0.20408
0.67072 | 1.51021 | 0.18349
0.53067 | 1.51793 | 0.16109
0.41976 | 1.53017 | 0.13943
0.33183 | 1.55106 | 0.1241
0.26261 | 1.57932 | 0.1199
0.20791 | 1.6091 | 0.133
0.16452 | 1.63184 | 0.16381
0.13007 | 1.64031 | 0.20511
0.10309 | 1.63312 | 0.2433
0.08153 | 1.62176 | 0.26794
0.06443 | 1.62378 | 0.28643
0.05102 | 1.64615 | 0.29446
0.04042 | 1.69049 | 0.309
0.03192 | 1.76261 | 0.33644
0.02528 | 1.86326 | 0.38694
0.01999 | 1.97817 | 0.4818