## Sheet1
20004.453 | 0.45622 | -0.01724
15829.126 | 0.4631 | -0.00308
12516.703 | 0.46966 | 0.01159
9909.4424 | 0.47785 | 0.02012
7835.48 | 0.48479 | 0.02732
6217.2461 | 0.49327 | 0.03573
4905.291 | 0.50024 | 0.04296
3881.2737 | 0.51013 | 0.04953
3070.9827 | 0.51724 | 0.05336
2430.7778 | 0.52641 | 0.05801
1923.1537 | 0.53574 | 0.06301
1522.4358 | 0.54698 | 0.06741
1203.8446 | 0.55681 | 0.07194
952.86591 | 0.56924 | 0.07685
754.27557 | 0.58146 | 0.08092
596.71857 | 0.59127 | 0.08581
471.96338 | 0.60391 | 0.09088
373.20856 | 0.61803 | 0.09797
295.47278 | 0.63241 | 0.1003
233.87738 | 0.64742 | 0.10651
185.05922 | 0.66236 | 0.11108
146.35823 | 0.67839 | 0.1175
115.77804 | 0.69463 | 0.12369
91.6721 | 0.71222 | 0.13083
72.51701 | 0.72974 | 0.13756
57.36816 | 0.74854 | 0.14713
45.3629 | 0.76734 | 0.15724
35.93134 | 0.78656 | 0.16986
28.40909 | 0.80744 | 0.18567
22.48202 | 0.83089 | 0.20472
17.79613 | 0.85841 | 0.22831
14.06813 | 0.89406 | 0.25098
11.1448 | 0.93247 | 0.27579
8.81772 | 0.98195 | 0.3014
6.97545 | 1.0488 | 0.32248
5.5173 | 1.10082 | 0.33403
4.36941 | 1.17455 | 0.3422
3.45686 | 1.23881 | 0.33417
2.73547 | 1.31029 | 0.3137
2.16054 | 1.3731 | 0.29629
1.70952 | 1.41683 | 0.27475
1.35352 | 1.4491 | 0.2478
1.07079 | 1.47304 | 0.21736
0.84734 | 1.49253 | 0.18798
0.67072 | 1.51147 | 0.16098
0.53067 | 1.53437 | 0.13921
0.41976 | 1.56035 | 0.12903
0.33183 | 1.58561 | 0.13448
0.26261 | 1.60085 | 0.15389
0.20791 | 1.60277 | 0.17766
0.16452 | 1.59359 | 0.19591
0.13007 | 1.58466 | 0.20344
0.10309 | 1.58837 | 0.20363
0.08153 | 1.60849 | 0.20609
0.06443 | 1.64572 | 0.22109
0.05102 | 1.70313 | 0.2451
0.04042 | 1.77731 | 0.29825
0.03192 | 1.85323 | 0.38788
0.02528 | 1.905 | 0.50241
0.01999 | 1.92503 | 0.61167