## Sheet1
20004.453 | 0.46336 | -0.01433
15829.126 | 0.4711 | -0.00046
12516.703 | 0.47934 | 0.01262
9909.4424 | 0.48595 | 0.02316
7835.48 | 0.49449 | 0.03115
6217.2461 | 0.50082 | 0.03657
4905.291 | 0.5106 | 0.0443
3881.2737 | 0.51853 | 0.05059
3070.9827 | 0.52896 | 0.05487
2430.7778 | 0.53685 | 0.0599
1923.1537 | 0.54686 | 0.06488
1522.4358 | 0.55547 | 0.06845
1203.8446 | 0.56788 | 0.0744
952.86591 | 0.57915 | 0.08045
754.27557 | 0.59235 | 0.08385
596.71857 | 0.60299 | 0.08969
471.96338 | 0.61642 | 0.09433
373.20856 | 0.6308 | 0.10145
295.47278 | 0.64396 | 0.10525
233.87738 | 0.66141 | 0.11136
185.05922 | 0.67737 | 0.11706
146.35823 | 0.69409 | 0.12377
115.77804 | 0.71158 | 0.12971
91.6721 | 0.73084 | 0.13908
72.51701 | 0.75061 | 0.14596
57.36816 | 0.76902 | 0.15708
45.3629 | 0.7901 | 0.16658
35.93134 | 0.81046 | 0.18016
28.40909 | 0.83187 | 0.19539
22.48202 | 0.85724 | 0.21519
17.79613 | 0.88345 | 0.23835
14.06813 | 0.91797 | 0.26278
11.1448 | 0.95919 | 0.29211
8.81772 | 1.00684 | 0.32438
6.97545 | 1.07303 | 0.35645
5.5173 | 1.13439 | 0.36753
4.36941 | 1.21423 | 0.39098
3.45686 | 1.28358 | 0.39048
2.73547 | 1.37011 | 0.37857
2.16054 | 1.4415 | 0.36178
1.70952 | 1.49962 | 0.33353
1.35352 | 1.551 | 0.29976
1.07079 | 1.59414 | 0.26898
0.84734 | 1.62571 | 0.24199
0.67072 | 1.65118 | 0.22013
0.53067 | 1.67055 | 0.20184
0.41976 | 1.68981 | 0.1894
0.33183 | 1.7075 | 0.18591
0.26261 | 1.72201 | 0.18931
0.20791 | 1.73404 | 0.19716
0.16452 | 1.74685 | 0.20802
0.13007 | 1.76409 | 0.22304
0.10309 | 1.78507 | 0.24745
0.08153 | 1.80791 | 0.28076
0.06443 | 1.83664 | 0.32171
0.05102 | 1.87332 | 0.36192
0.04042 | 1.92886 | 0.42053
0.03192 | 1.99062 | 0.50574
0.02528 | 2.04158 | 0.60279
0.01999 | 2.09118 | 0.69311