## Sheet1
20004.453 | 0.45696 | -0.01617
15829.126 | 0.46498 | -0.00369
12516.703 | 0.473 | 0.00961
9909.4424 | 0.47939 | 0.01982
7835.48 | 0.48679 | 0.02881
6217.2461 | 0.49528 | 0.03692
4905.291 | 0.50204 | 0.04295
3881.2737 | 0.51109 | 0.04748
3070.9827 | 0.51974 | 0.05338
2430.7778 | 0.52831 | 0.05755
1923.1537 | 0.53819 | 0.06305
1522.4358 | 0.55028 | 0.06809
1203.8446 | 0.56033 | 0.07311
952.86591 | 0.57054 | 0.07738
754.27557 | 0.58134 | 0.08297
596.71857 | 0.59458 | 0.08559
471.96338 | 0.60769 | 0.09059
373.20856 | 0.62215 | 0.09858
295.47278 | 0.63546 | 0.10351
233.87738 | 0.65118 | 0.10691
185.05922 | 0.66546 | 0.11354
146.35823 | 0.68256 | 0.11969
115.77804 | 0.69899 | 0.12546
91.6721 | 0.71653 | 0.13297
72.51701 | 0.73499 | 0.1399
57.36816 | 0.75408 | 0.14927
45.3629 | 0.77255 | 0.1588
35.93134 | 0.79405 | 0.17249
28.40909 | 0.81416 | 0.18664
22.48202 | 0.83726 | 0.20622
17.79613 | 0.86556 | 0.23039
14.06813 | 0.89943 | 0.25394
11.1448 | 0.94074 | 0.27939
8.81772 | 0.98891 | 0.3061
6.97545 | 1.05468 | 0.33157
5.5173 | 1.11191 | 0.33547
4.36941 | 1.18796 | 0.34954
3.45686 | 1.24971 | 0.34131
2.73547 | 1.32047 | 0.32244
2.16054 | 1.38025 | 0.30265
1.70952 | 1.4265 | 0.2736
1.35352 | 1.46497 | 0.24138
1.07079 | 1.49642 | 0.2147
0.84734 | 1.52103 | 0.19242
0.67072 | 1.53865 | 0.17341
0.53067 | 1.55095 | 0.16
0.41976 | 1.56335 | 0.14944
0.33183 | 1.57545 | 0.14483
0.26261 | 1.58657 | 0.14507
0.20791 | 1.59736 | 0.14972
0.16452 | 1.61015 | 0.15879
0.13007 | 1.6276 | 0.17354
0.10309 | 1.64787 | 0.19917
0.08153 | 1.6655 | 0.23531
0.06443 | 1.68251 | 0.27709
0.05102 | 1.69787 | 0.31332
0.04042 | 1.72918 | 0.35266
0.03192 | 1.77264 | 0.40005
0.02528 | 1.82406 | 0.45218
0.01999 | 1.88981 | 0.50309