## Sheet1
20004.453 | 0.45713 | -0.01813
15829.126 | 0.46643 | -0.00346
12516.703 | 0.47292 | 0.01058
9909.4424 | 0.48136 | 0.01774
7835.48 | 0.48869 | 0.02804
6217.2461 | 0.49558 | 0.03638
4905.291 | 0.50178 | 0.04166
3881.2737 | 0.51084 | 0.0468
3070.9827 | 0.51875 | 0.05161
2430.7778 | 0.52681 | 0.05735
1923.1537 | 0.5368 | 0.06283
1522.4358 | 0.54609 | 0.06786
1203.8446 | 0.55934 | 0.07039
952.86591 | 0.56968 | 0.07522
754.27557 | 0.58078 | 0.08062
596.71857 | 0.59372 | 0.08461
471.96338 | 0.60536 | 0.08997
373.20856 | 0.61839 | 0.0949
295.47278 | 0.63084 | 0.09776
233.87738 | 0.64673 | 0.10488
185.05922 | 0.66096 | 0.10852
146.35823 | 0.6765 | 0.11698
115.77804 | 0.69663 | 0.12671
91.6721 | 0.71346 | 0.12809
72.51701 | 0.73258 | 0.14313
57.36816 | 0.7414 | 0.14981
45.3629 | 0.7585 | 0.16233
35.93134 | 0.79579 | 0.17029
28.40909 | 0.80921 | 0.20157
22.48202 | 0.84158 | 0.22142
17.79613 | 0.87754 | 0.22799
14.06813 | 0.87112 | 0.24678
11.1448 | 0.96868 | 0.29458
8.81772 | 0.94808 | 0.33011
6.97545 | 1.02837 | 0.2991
5.5173 | 1.17731 | 0.32267
4.36941 | 1.24114 | 0.42926
3.45686 | 1.22324 | 0.4494
2.73547 | 1.21664 | 0.3635
2.16054 | 1.29086 | 0.21469
1.70952 | 1.47048 | 0.09919
1.35352 | 1.69185 | 0.11029
1.07079 | 1.84589 | 0.26175
0.84734 | 1.83621 | 0.48463
0.67072 | 1.68087 | 0.64604
0.53067 | 1.35428 | 0.64762
0.41976 | 1.06279 | 0.38013
0.33183 | 1.01571 | -0.10482
0.26261 | 1.35767 | -0.59525
0.20791 | 2.06697 | -0.80254
0.16452 | 2.90457 | -0.48806
0.13007 | 3.50184 | 0.35692
0.10309 | 3.52942 | 1.45151
0.08153 | 2.95443 | 2.35038
0.06443 | 2.16767 | 2.72039
0.05102 | 1.24194 | 2.34228
0.04042 | 0.84761 | 1.24909
0.03192 | 1.40306 | -0.21999
0.02528 | 3.13727 | -1.5442
0.01999 | 9.94012 | -0.57557