## Sheet1
20004.453 | 0.4576 | -0.01743
15829.126 | 0.46308 | -0.00231
12516.703 | 0.47222 | 0.01042
9909.4424 | 0.4787 | 0.01965
7835.48 | 0.48733 | 0.02753
6217.2461 | 0.49515 | 0.0353
4905.291 | 0.50259 | 0.04309
3881.2737 | 0.51051 | 0.04755
3070.9827 | 0.51908 | 0.05278
2430.7778 | 0.52707 | 0.05751
1923.1537 | 0.53921 | 0.06325
1522.4358 | 0.54707 | 0.0655
1203.8446 | 0.55873 | 0.07149
952.86591 | 0.56956 | 0.07644
754.27557 | 0.57931 | 0.08144
596.71857 | 0.59434 | 0.08543
471.96338 | 0.6056 | 0.09131
373.20856 | 0.6194 | 0.0969
295.47278 | 0.6323 | 0.10112
233.87738 | 0.64583 | 0.10372
185.05922 | 0.66121 | 0.10937
146.35823 | 0.67753 | 0.12047
115.77804 | 0.69735 | 0.12634
91.6721 | 0.71422 | 0.13136
72.51701 | 0.73155 | 0.14257
57.36816 | 0.74142 | 0.14824
45.3629 | 0.75764 | 0.16089
35.93134 | 0.79716 | 0.17527
28.40909 | 0.80628 | 0.20305
22.48202 | 0.83897 | 0.22367
17.79613 | 0.88014 | 0.23366
14.06813 | 0.87689 | 0.2414
11.1448 | 0.96701 | 0.3034
8.81772 | 0.94745 | 0.31795
6.97545 | 1.03912 | 0.29409
5.5173 | 1.18642 | 0.34293
4.36941 | 1.21859 | 0.43912
3.45686 | 1.19753 | 0.42948
2.73547 | 1.21468 | 0.32375
2.16054 | 1.32671 | 0.18175
1.70952 | 1.52652 | 0.107
1.35352 | 1.72769 | 0.16805
1.07079 | 1.82159 | 0.34594
0.84734 | 1.74176 | 0.54437
0.67072 | 1.5435 | 0.64278
0.53067 | 1.2285 | 0.53598
0.41976 | 1.03181 | 0.18241
0.33183 | 1.13591 | -0.30931
0.26261 | 1.61922 | -0.69338
0.20791 | 2.37847 | -0.6985
0.16452 | 3.10846 | -0.17278
0.13007 | 3.46344 | 0.7839
0.10309 | 3.20607 | 1.80463
0.08153 | 2.4381 | 2.44576
0.06443 | 1.63654 | 2.50735
0.05102 | 0.91784 | 1.80825
0.04042 | 0.92144 | 0.54254
0.03192 | 1.96048 | -0.80321
0.02528 | 4.0903 | -1.67473
0.01999 | 10.40901 | 0.90541