## Sheet1
20004.453 | 0.4577 | -0.01862
15829.126 | 0.46464 | -0.00358
12516.703 | 0.47222 | 0.00908
9909.4424 | 0.47807 | 0.01891
7835.48 | 0.48673 | 0.02804
6217.2461 | 0.49377 | 0.036
4905.291 | 0.50274 | 0.04254
3881.2737 | 0.50918 | 0.04837
3070.9827 | 0.51811 | 0.05419
2430.7778 | 0.52755 | 0.05971
1923.1537 | 0.53688 | 0.06217
1522.4358 | 0.54723 | 0.06638
1203.8446 | 0.55725 | 0.07116
952.86591 | 0.5674 | 0.0773
754.27557 | 0.5797 | 0.08061
596.71857 | 0.59414 | 0.08675
471.96338 | 0.60597 | 0.09238
373.20856 | 0.61628 | 0.09594
295.47278 | 0.63388 | 0.10233
233.87738 | 0.64779 | 0.10867
185.05922 | 0.66321 | 0.11395
146.35823 | 0.67609 | 0.1222
115.77804 | 0.69326 | 0.12942
91.6721 | 0.71437 | 0.13697
72.51701 | 0.72734 | 0.14581
57.36816 | 0.75053 | 0.14431
45.3629 | 0.76677 | 0.15359
35.93134 | 0.79079 | 0.18515
28.40909 | 0.79965 | 0.19044
22.48202 | 0.82133 | 0.21972
17.79613 | 0.86472 | 0.25623
14.06813 | 0.91502 | 0.24192
11.1448 | 0.92806 | 0.32042
8.81772 | 0.98366 | 0.27995
6.97545 | 1.10723 | 0.32263
5.5173 | 1.13634 | 0.4183
4.36941 | 1.1306 | 0.398
3.45686 | 1.19035 | 0.3038
2.73547 | 1.34408 | 0.21561
2.16054 | 1.5358 | 0.22616
1.70952 | 1.64958 | 0.33744
1.35352 | 1.6237 | 0.46887
1.07079 | 1.47105 | 0.51796
0.84734 | 1.28057 | 0.4096
0.67072 | 1.17548 | 0.17896
0.53067 | 1.26283 | -0.18154
0.41976 | 1.63079 | -0.45894
0.33183 | 2.18401 | -0.44699
0.26261 | 2.69385 | -0.03889
0.20791 | 2.88577 | 0.68555
0.16452 | 2.58741 | 1.44131
0.13007 | 1.8828 | 1.86859
0.10309 | 1.1083 | 1.70662
0.08153 | 0.68853 | 0.9935
0.06443 | 0.86682 | 0.13896
0.05102 | 1.82932 | -0.79106
0.04042 | 3.52406 | -1.13306
0.03192 | 5.49038 | -0.47086
0.02528 | 7.11824 | 1.24753
0.01999 | 6.99477 | 6.53899