## Sheet1
20004.453 | 0.47949 | -0.00682
15829.126 | 0.48763 | 0.00807
12516.703 | 0.49816 | 0.01642
9909.4424 | 0.5065 | 0.02876
7835.48 | 0.51532 | 0.03702
6217.2461 | 0.52393 | 0.04334
4905.291 | 0.5323 | 0.04966
3881.2737 | 0.54085 | 0.05333
3070.9827 | 0.55152 | 0.059
2430.7778 | 0.5607 | 0.06309
1923.1537 | 0.57135 | 0.06945
1522.4358 | 0.58295 | 0.07468
1203.8446 | 0.5944 | 0.07882
952.86591 | 0.6055 | 0.08234
754.27557 | 0.61788 | 0.08775
596.71857 | 0.63192 | 0.0926
471.96338 | 0.64473 | 0.09752
373.20856 | 0.65979 | 0.10394
295.47278 | 0.67586 | 0.10988
233.87738 | 0.69041 | 0.11463
185.05922 | 0.70782 | 0.12146
146.35823 | 0.7265 | 0.12789
115.77804 | 0.7448 | 0.13424
91.6721 | 0.76194 | 0.14029
72.51701 | 0.78258 | 0.14985
57.36816 | 0.8017 | 0.15748
45.3629 | 0.82188 | 0.16699
35.93134 | 0.84077 | 0.17711
28.40909 | 0.86257 | 0.1921
22.48202 | 0.88222 | 0.2106
17.79613 | 0.90517 | 0.23507
14.06813 | 0.93463 | 0.2653
11.1448 | 0.97048 | 0.30111
8.81772 | 1.01032 | 0.34115
6.97545 | 1.06173 | 0.39491
5.5173 | 1.13649 | 0.42708
4.36941 | 1.20614 | 0.48308
3.45686 | 1.30298 | 0.50119
2.73547 | 1.42098 | 0.53392
2.16054 | 1.52153 | 0.54007
1.70952 | 1.63037 | 0.51461
1.35352 | 1.73645 | 0.48334
1.07079 | 1.819 | 0.44302
0.84734 | 1.88315 | 0.39388
0.67072 | 1.93523 | 0.34698
0.53067 | 1.97412 | 0.30328
0.41976 | 2.00532 | 0.26963
0.33183 | 2.02837 | 0.24535
0.26261 | 2.04622 | 0.22763
0.20791 | 2.06131 | 0.21772
0.16452 | 2.07827 | 0.21529
0.13007 | 2.09623 | 0.22354
0.10309 | 2.11238 | 0.24241
0.08153 | 2.12834 | 0.26569
0.06443 | 2.15178 | 0.29576
0.05102 | 2.18906 | 0.33015
0.04042 | 2.23245 | 0.382
0.03192 | 2.27717 | 0.4422
0.02528 | 2.328 | 0.49669
0.01999 | 2.4006 | 0.54949