## Sheet1
20004.453 | 0.47549 | -0.01005
15829.126 | 0.48315 | 0.00632
12516.703 | 0.49061 | 0.01873
9909.4424 | 0.50097 | 0.02754
7835.48 | 0.50848 | 0.03506
6217.2461 | 0.51731 | 0.04161
4905.291 | 0.52657 | 0.0476
3881.2737 | 0.53448 | 0.05402
3070.9827 | 0.54315 | 0.05836
2430.7778 | 0.55472 | 0.06382
1923.1537 | 0.56406 | 0.06764
1522.4358 | 0.57514 | 0.07125
1203.8446 | 0.58715 | 0.07725
952.86591 | 0.59852 | 0.08236
754.27557 | 0.61049 | 0.08743
596.71857 | 0.62334 | 0.0931
471.96338 | 0.63805 | 0.09828
373.20856 | 0.65111 | 0.10381
295.47278 | 0.66843 | 0.10836
233.87738 | 0.685 | 0.11531
185.05922 | 0.69941 | 0.12137
146.35823 | 0.71764 | 0.12692
115.77804 | 0.73623 | 0.13327
91.6721 | 0.75431 | 0.14064
72.51701 | 0.775 | 0.14832
57.36816 | 0.79365 | 0.15476
45.3629 | 0.81419 | 0.16517
35.93134 | 0.83405 | 0.17666
28.40909 | 0.85522 | 0.19256
22.48202 | 0.87611 | 0.21256
17.79613 | 0.90037 | 0.23514
14.06813 | 0.93242 | 0.26709
11.1448 | 0.96894 | 0.30155
8.81772 | 1.01389 | 0.33853
6.97545 | 1.06575 | 0.37762
5.5173 | 1.1468 | 0.41546
4.36941 | 1.21109 | 0.44586
3.45686 | 1.31657 | 0.4599
2.73547 | 1.41189 | 0.47822
2.16054 | 1.50278 | 0.46274
1.70952 | 1.59857 | 0.4331
1.35352 | 1.67696 | 0.40024
1.07079 | 1.73725 | 0.35869
0.84734 | 1.78587 | 0.3151
0.67072 | 1.82419 | 0.27645
0.53067 | 1.85334 | 0.24323
0.41976 | 1.8749 | 0.21842
0.33183 | 1.89095 | 0.20102
0.26261 | 1.90456 | 0.18922
0.20791 | 1.91802 | 0.18401
0.16452 | 1.93336 | 0.18729
0.13007 | 1.94729 | 0.20006
0.10309 | 1.95929 | 0.2184
0.08153 | 1.97588 | 0.23991
0.06443 | 2.00034 | 0.27053
0.05102 | 2.0359 | 0.30933
0.04042 | 2.07147 | 0.36139
0.03192 | 2.11019 | 0.41216
0.02528 | 2.16586 | 0.45951
0.01999 | 2.24223 | 0.51827