## Sheet1
20004.453 | 0.46929 | -0.01088
15829.126 | 0.47744 | 0.00411
12516.703 | 0.4862 | 0.0154
9909.4424 | 0.49465 | 0.02735
7835.48 | 0.50123 | 0.03233
6217.2461 | 0.51029 | 0.03985
4905.291 | 0.51804 | 0.04567
3881.2737 | 0.52836 | 0.05325
3070.9827 | 0.53656 | 0.05687
2430.7778 | 0.54767 | 0.06253
1923.1537 | 0.55521 | 0.06593
1522.4358 | 0.56616 | 0.07101
1203.8446 | 0.57725 | 0.07609
952.86591 | 0.58961 | 0.08186
754.27557 | 0.60157 | 0.08592
596.71857 | 0.61425 | 0.09083
471.96338 | 0.62768 | 0.09776
373.20856 | 0.64248 | 0.10299
295.47278 | 0.65757 | 0.10748
233.87738 | 0.67291 | 0.11394
185.05922 | 0.68902 | 0.12087
146.35823 | 0.70599 | 0.12561
115.77804 | 0.72609 | 0.13231
91.6721 | 0.74476 | 0.13963
72.51701 | 0.7614 | 0.14601
57.36816 | 0.78209 | 0.15538
45.3629 | 0.8032 | 0.16551
35.93134 | 0.82285 | 0.17782
28.40909 | 0.84476 | 0.19328
22.48202 | 0.86848 | 0.21184
17.79613 | 0.89313 | 0.23614
14.06813 | 0.92823 | 0.26491
11.1448 | 0.96926 | 0.29599
8.81772 | 1.01598 | 0.32609
6.97545 | 1.07333 | 0.36424
5.5173 | 1.14958 | 0.37806
4.36941 | 1.21777 | 0.40471
3.45686 | 1.30368 | 0.39691
2.73547 | 1.39115 | 0.39734
2.16054 | 1.46236 | 0.37696
1.70952 | 1.52975 | 0.34116
1.35352 | 1.58659 | 0.30532
1.07079 | 1.62913 | 0.27148
0.84734 | 1.6609 | 0.23695
0.67072 | 1.68502 | 0.20816
0.53067 | 1.70481 | 0.18376
0.41976 | 1.72019 | 0.16799
0.33183 | 1.73226 | 0.15892
0.26261 | 1.74093 | 0.15471
0.20791 | 1.74916 | 0.15526
0.16452 | 1.75976 | 0.16005
0.13007 | 1.7728 | 0.17353
0.10309 | 1.78577 | 0.1937
0.08153 | 1.79988 | 0.21795
0.06443 | 1.8216 | 0.24924
0.05102 | 1.85626 | 0.28454
0.04042 | 1.89571 | 0.33873
0.03192 | 1.93204 | 0.40131
0.02528 | 1.97079 | 0.45774
0.01999 | 2.02683 | 0.50842