## Sheet1
20004.453 | 0.46994 | -0.00679
15829.126 | 0.47756 | 0.0035
12516.703 | 0.48659 | 0.01683
9909.4424 | 0.49482 | 0.02577
7835.48 | 0.5029 | 0.03358
6217.2461 | 0.51331 | 0.0412
4905.291 | 0.51846 | 0.04562
3881.2737 | 0.52883 | 0.05155
3070.9827 | 0.538 | 0.05681
2430.7778 | 0.54836 | 0.06254
1923.1537 | 0.5578 | 0.06655
1522.4358 | 0.56753 | 0.07175
1203.8446 | 0.57892 | 0.07577
952.86591 | 0.59003 | 0.08032
754.27557 | 0.60379 | 0.08652
596.71857 | 0.61642 | 0.09236
471.96338 | 0.62905 | 0.09727
373.20856 | 0.64735 | 0.10311
295.47278 | 0.66013 | 0.10929
233.87738 | 0.67635 | 0.11413
185.05922 | 0.69461 | 0.1186
146.35823 | 0.71093 | 0.12578
115.77804 | 0.72801 | 0.13327
91.6721 | 0.74756 | 0.13874
72.51701 | 0.76348 | 0.14695
57.36816 | 0.78735 | 0.15218
45.3629 | 0.80572 | 0.16082
35.93134 | 0.82421 | 0.17732
28.40909 | 0.84196 | 0.18719
22.48202 | 0.86318 | 0.20822
17.79613 | 0.89334 | 0.23761
14.06813 | 0.93364 | 0.25068
11.1448 | 0.95733 | 0.29388
8.81772 | 1.01396 | 0.30378
6.97545 | 1.09659 | 0.34359
5.5173 | 1.13026 | 0.38432
4.36941 | 1.1916 | 0.38296
3.45686 | 1.26937 | 0.35903
2.73547 | 1.38322 | 0.32916
2.16054 | 1.49436 | 0.33507
1.70952 | 1.55415 | 0.35487
1.35352 | 1.56172 | 0.35741
1.07079 | 1.53519 | 0.32127
0.84734 | 1.50858 | 0.23847
0.67072 | 1.51549 | 0.13697
0.53067 | 1.58147 | 0.03205
0.41976 | 1.69595 | -0.01482
0.33183 | 1.81488 | 0.02684
0.26261 | 1.88047 | 0.14833
0.20791 | 1.84694 | 0.30043
0.16452 | 1.71295 | 0.40863
0.13007 | 1.53053 | 0.41319
0.10309 | 1.38126 | 0.30115
0.08153 | 1.334 | 0.11128
0.06443 | 1.40479 | -0.07261
0.05102 | 1.64854 | -0.2352
0.04042 | 2.04473 | -0.23191
0.03192 | 2.48824 | 0.0563
0.02528 | 2.75875 | 0.66798
0.01999 | 2.62895 | 1.47756