## Sheet1
20004.453 | 0.46955 | -0.01384
15829.126 | 0.47871 | 0.00386
12516.703 | 0.48743 | 0.01573
9909.4424 | 0.49369 | 0.02478
7835.48 | 0.50304 | 0.03397
6217.2461 | 0.5098 | 0.0402
4905.291 | 0.51908 | 0.04689
3881.2737 | 0.52957 | 0.05165
3070.9827 | 0.53739 | 0.05663
2430.7778 | 0.54704 | 0.06105
1923.1537 | 0.55675 | 0.06686
1522.4358 | 0.56747 | 0.07156
1203.8446 | 0.57896 | 0.07702
952.86591 | 0.59059 | 0.08168
754.27557 | 0.60184 | 0.0855
596.71857 | 0.61512 | 0.09096
471.96338 | 0.62827 | 0.0973
373.20856 | 0.6447 | 0.10186
295.47278 | 0.65885 | 0.1084
233.87738 | 0.67486 | 0.11296
185.05922 | 0.69306 | 0.12049
146.35823 | 0.70962 | 0.12471
115.77804 | 0.72751 | 0.13296
91.6721 | 0.74579 | 0.14028
72.51701 | 0.76492 | 0.1453
57.36816 | 0.7875 | 0.15254
45.3629 | 0.80793 | 0.15989
35.93134 | 0.82269 | 0.17716
28.40909 | 0.84342 | 0.18643
22.48202 | 0.86341 | 0.20637
17.79613 | 0.89048 | 0.23622
14.06813 | 0.93698 | 0.25408
11.1448 | 0.95659 | 0.28915
8.81772 | 1.01858 | 0.30346
6.97545 | 1.09823 | 0.35084
5.5173 | 1.12612 | 0.37859
4.36941 | 1.1916 | 0.37471
3.45686 | 1.27768 | 0.34843
2.73547 | 1.39629 | 0.33371
2.16054 | 1.49212 | 0.35091
1.70952 | 1.53193 | 0.36656
1.35352 | 1.52784 | 0.35173
1.07079 | 1.50544 | 0.29364
0.84734 | 1.5009 | 0.19626
0.67072 | 1.53493 | 0.09806
0.53067 | 1.62417 | 0.01739
0.41976 | 1.74155 | 0.00864
0.33183 | 1.83724 | 0.08582
0.26261 | 1.8544 | 0.22006
0.20791 | 1.7724 | 0.34908
0.16452 | 1.61489 | 0.40478
0.13007 | 1.44734 | 0.34913
0.10309 | 1.34907 | 0.19666
0.08153 | 1.37362 | 0.00243
0.06443 | 1.50508 | -0.14586
0.05102 | 1.7991 | -0.22606
0.04042 | 2.1874 | -0.09696
0.03192 | 2.5233 | 0.31556
0.02528 | 2.58998 | 0.95922
0.01999 | 2.22763 | 1.64165