## Sheet1
20004.453 | 0.46353 | -0.01291
15829.126 | 0.47312 | -7e-05
12516.703 | 0.48073 | 0.01538
9909.4424 | 0.48685 | 0.02482
7835.48 | 0.49493 | 0.03223
6217.2461 | 0.50204 | 0.03977
4905.291 | 0.51226 | 0.04668
3881.2737 | 0.51903 | 0.05171
3070.9827 | 0.52924 | 0.05517
2430.7778 | 0.53944 | 0.06108
1923.1537 | 0.54802 | 0.06551
1522.4358 | 0.55919 | 0.07053
1203.8446 | 0.57074 | 0.07416
952.86591 | 0.58079 | 0.07817
754.27557 | 0.59383 | 0.08242
596.71857 | 0.60472 | 0.08729
471.96338 | 0.61817 | 0.09325
373.20856 | 0.63377 | 0.09767
295.47278 | 0.64822 | 0.10323
233.87738 | 0.66346 | 0.10902
185.05922 | 0.67819 | 0.11464
146.35823 | 0.69557 | 0.12116
115.77804 | 0.71132 | 0.1266
91.6721 | 0.72937 | 0.13247
72.51701 | 0.74741 | 0.13991
57.36816 | 0.76693 | 0.14758
45.3629 | 0.78589 | 0.15875
35.93134 | 0.80454 | 0.16994
28.40909 | 0.82602 | 0.18486
22.48202 | 0.84901 | 0.20229
17.79613 | 0.87769 | 0.22642
14.06813 | 0.91542 | 0.24934
11.1448 | 0.95393 | 0.27266
8.81772 | 1.00591 | 0.29329
6.97545 | 1.06494 | 0.32154
5.5173 | 1.12277 | 0.32193
4.36941 | 1.18284 | 0.32667
3.45686 | 1.25261 | 0.30946
2.73547 | 1.32403 | 0.30017
2.16054 | 1.37478 | 0.29025
1.70952 | 1.40751 | 0.26913
1.35352 | 1.43025 | 0.23947
1.07079 | 1.4486 | 0.20269
0.84734 | 1.47213 | 0.1617
0.67072 | 1.50458 | 0.12923
0.53067 | 1.55088 | 0.1119
0.41976 | 1.59641 | 0.12469
0.33183 | 1.62297 | 0.16897
0.26261 | 1.61015 | 0.22711
0.20791 | 1.55486 | 0.26864
0.16452 | 1.47423 | 0.26311
0.13007 | 1.40801 | 0.19235
0.10309 | 1.4061 | 0.06681
0.08153 | 1.51359 | -0.0664
0.06443 | 1.7104 | -0.13292
0.05102 | 2.02616 | -0.05218
0.04042 | 2.30672 | 0.26864
0.03192 | 2.37328 | 0.7766
0.02528 | 2.10121 | 1.3034
0.01999 | 1.48815 | 1.60647