## Sheet1
20004.453 | 0.45805 | -0.01645
15829.126 | 0.46277 | -0.00141
12516.703 | 0.47123 | 0.0085
9909.4424 | 0.47656 | 0.0209
7835.48 | 0.48433 | 0.02834
6217.2461 | 0.49314 | 0.03619
4905.291 | 0.50102 | 0.04374
3881.2737 | 0.50966 | 0.04805
3070.9827 | 0.51717 | 0.0535
2430.7778 | 0.52651 | 0.05769
1923.1537 | 0.5364 | 0.06328
1522.4358 | 0.54608 | 0.06906
1203.8446 | 0.55762 | 0.07224
952.86591 | 0.5696 | 0.07732
754.27557 | 0.58048 | 0.08111
596.71857 | 0.59306 | 0.08583
471.96338 | 0.60511 | 0.09116
373.20856 | 0.6174 | 0.09644
295.47278 | 0.63227 | 0.10097
233.87738 | 0.64728 | 0.10549
185.05922 | 0.66349 | 0.11068
146.35823 | 0.6782 | 0.11715
115.77804 | 0.69609 | 0.12408
91.6721 | 0.71118 | 0.13163
72.51701 | 0.72984 | 0.13855
57.36816 | 0.74802 | 0.14635
45.3629 | 0.76704 | 0.1567
35.93134 | 0.78763 | 0.1691
28.40909 | 0.80761 | 0.18513
22.48202 | 0.83307 | 0.20426
17.79613 | 0.86137 | 0.22756
14.06813 | 0.89546 | 0.2516
11.1448 | 0.93328 | 0.27562
8.81772 | 0.98429 | 0.3004
6.97545 | 1.05123 | 0.32043
5.5173 | 1.10145 | 0.33292
4.36941 | 1.17524 | 0.33546
3.45686 | 1.23791 | 0.32959
2.73547 | 1.30655 | 0.30599
2.16054 | 1.36975 | 0.2871
1.70952 | 1.41299 | 0.26731
1.35352 | 1.44406 | 0.24081
1.07079 | 1.46594 | 0.21207
0.84734 | 1.48327 | 0.1849
0.67072 | 1.50079 | 0.15825
0.53067 | 1.52141 | 0.13683
0.41976 | 1.54716 | 0.1249
0.33183 | 1.57263 | 0.12868
0.26261 | 1.58991 | 0.14707
0.20791 | 1.59495 | 0.17244
0.16452 | 1.58677 | 0.19377
0.13007 | 1.57711 | 0.20482
0.10309 | 1.5777 | 0.20665
0.08153 | 1.59481 | 0.20906
0.06443 | 1.62955 | 0.22287
0.05102 | 1.68193 | 0.24438
0.04042 | 1.75576 | 0.29031
0.03192 | 1.83561 | 0.37257
0.02528 | 1.89629 | 0.48471
0.01999 | 1.92515 | 0.59995