## Sheet1
20004.453 | 0.45653 | -0.01543
15829.126 | 0.46544 | -0.00202
12516.703 | 0.47185 | 0.01145
9909.4424 | 0.48019 | 0.02118
7835.48 | 0.48912 | 0.02847
6217.2461 | 0.4967 | 0.03617
4905.291 | 0.50464 | 0.04305
3881.2737 | 0.51175 | 0.04744
3070.9827 | 0.52183 | 0.05422
2430.7778 | 0.53096 | 0.05844
1923.1537 | 0.53942 | 0.06249
1522.4358 | 0.55102 | 0.06695
1203.8446 | 0.56074 | 0.07244
952.86591 | 0.57139 | 0.07635
754.27557 | 0.58282 | 0.07967
596.71857 | 0.59596 | 0.08479
471.96338 | 0.60967 | 0.08909
373.20856 | 0.62176 | 0.09623
295.47278 | 0.6371 | 0.09908
233.87738 | 0.65293 | 0.10612
185.05922 | 0.66695 | 0.11023
146.35823 | 0.6834 | 0.11641
115.77804 | 0.6995 | 0.12286
91.6721 | 0.71754 | 0.12762
72.51701 | 0.73427 | 0.13715
57.36816 | 0.74758 | 0.14646
45.3629 | 0.76612 | 0.15574
35.93134 | 0.79231 | 0.16582
28.40909 | 0.80918 | 0.18761
22.48202 | 0.83685 | 0.20639
17.79613 | 0.86852 | 0.22181
14.06813 | 0.88912 | 0.24158
11.1448 | 0.94721 | 0.27307
8.81772 | 0.97185 | 0.29686
6.97545 | 1.03319 | 0.30092
5.5173 | 1.12378 | 0.31101
4.36941 | 1.18026 | 0.34986
3.45686 | 1.21603 | 0.34334
2.73547 | 1.25718 | 0.30805
2.16054 | 1.31503 | 0.24894
1.70952 | 1.39858 | 0.19884
1.35352 | 1.48433 | 0.18702
1.07079 | 1.5411 | 0.21542
0.84734 | 1.54598 | 0.25885
0.67072 | 1.51335 | 0.28173
0.53067 | 1.44186 | 0.26052
0.41976 | 1.39302 | 0.18112
0.33183 | 1.40617 | 0.0716
0.26261 | 1.4949 | -0.0153
0.20791 | 1.63154 | -0.03169
0.16452 | 1.76629 | 0.04106
0.13007 | 1.83921 | 0.18265
0.10309 | 1.82484 | 0.33621
0.08153 | 1.74044 | 0.44353
0.06443 | 1.65883 | 0.47949
0.05102 | 1.59381 | 0.43775
0.04042 | 1.61338 | 0.36695
0.03192 | 1.7169 | 0.31493
0.02528 | 1.88509 | 0.32063
0.01999 | 2.08977 | 0.4043