## Sheet1
20004.453 | 0.46271 | -0.01868
15829.126 | 0.46561 | -0.002
12516.703 | 0.4718 | 0.01048
9909.4424 | 0.47911 | 0.02097
7835.48 | 0.48659 | 0.0285
6217.2461 | 0.49442 | 0.03556
4905.291 | 0.50183 | 0.04228
3881.2737 | 0.51125 | 0.0488
3070.9827 | 0.51988 | 0.0531
2430.7778 | 0.52978 | 0.05883
1923.1537 | 0.53898 | 0.06328
1522.4358 | 0.54759 | 0.06761
1203.8446 | 0.55914 | 0.07214
952.86591 | 0.57128 | 0.07736
754.27557 | 0.58183 | 0.08375
596.71857 | 0.59556 | 0.08677
471.96338 | 0.60811 | 0.09188
373.20856 | 0.62034 | 0.09606
295.47278 | 0.63593 | 0.10077
233.87738 | 0.64792 | 0.10569
185.05922 | 0.66766 | 0.11325
146.35823 | 0.68263 | 0.11862
115.77804 | 0.69957 | 0.126
91.6721 | 0.71833 | 0.13211
72.51701 | 0.73441 | 0.14054
57.36816 | 0.75241 | 0.14773
45.3629 | 0.77275 | 0.15933
35.93134 | 0.79264 | 0.17249
28.40909 | 0.81423 | 0.18705
22.48202 | 0.83779 | 0.2058
17.79613 | 0.86614 | 0.22891
14.06813 | 0.9011 | 0.25591
11.1448 | 0.94307 | 0.28113
8.81772 | 0.99248 | 0.30541
6.97545 | 1.0492 | 0.32988
5.5173 | 1.12114 | 0.33692
4.36941 | 1.18055 | 0.34643
3.45686 | 1.25307 | 0.33489
2.73547 | 1.32256 | 0.32335
2.16054 | 1.3755 | 0.29856
1.70952 | 1.4241 | 0.2671
1.35352 | 1.46395 | 0.2387
1.07079 | 1.49313 | 0.21271
0.84734 | 1.5149 | 0.19045
0.67072 | 1.53228 | 0.17126
0.53067 | 1.54678 | 0.15639
0.41976 | 1.55916 | 0.14687
0.33183 | 1.57023 | 0.1429
0.26261 | 1.58091 | 0.14274
0.20791 | 1.59373 | 0.14718
0.16452 | 1.60872 | 0.15795
0.13007 | 1.62503 | 0.1782
0.10309 | 1.63755 | 0.20601
0.08153 | 1.64822 | 0.23638
0.06443 | 1.66406 | 0.26892
0.05102 | 1.69026 | 0.30066
0.04042 | 1.72663 | 0.34334
0.03192 | 1.76904 | 0.39161
0.02528 | 1.82732 | 0.43906
0.01999 | 1.91045 | 0.49675