## Sheet1
20004.453 | 0.4557 | -0.019
15829.126 | 0.46445 | -0.00264
12516.703 | 0.46964 | 0.00972
9909.4424 | 0.47812 | 0.01919
7835.48 | 0.487 | 0.02948
6217.2461 | 0.49376 | 0.03605
4905.291 | 0.50222 | 0.04256
3881.2737 | 0.51088 | 0.04728
3070.9827 | 0.52035 | 0.05366
2430.7778 | 0.5274 | 0.05747
1923.1537 | 0.53707 | 0.06336
1522.4358 | 0.54719 | 0.06788
1203.8446 | 0.55781 | 0.07278
952.86591 | 0.57105 | 0.07699
754.27557 | 0.58139 | 0.08227
596.71857 | 0.59502 | 0.08719
471.96338 | 0.60484 | 0.09112
373.20856 | 0.61725 | 0.0964
295.47278 | 0.63467 | 0.10045
233.87738 | 0.64724 | 0.1067
185.05922 | 0.66573 | 0.11309
146.35823 | 0.6794 | 0.12273
115.77804 | 0.69778 | 0.1282
91.6721 | 0.71676 | 0.13565
72.51701 | 0.73368 | 0.14819
57.36816 | 0.74483 | 0.14705
45.3629 | 0.76379 | 0.15802
35.93134 | 0.79984 | 0.18181
28.40909 | 0.80356 | 0.20248
22.48202 | 0.83374 | 0.22966
17.79613 | 0.88167 | 0.24596
14.06813 | 0.89308 | 0.23877
11.1448 | 0.96011 | 0.31941
8.81772 | 0.95903 | 0.30264
6.97545 | 1.07179 | 0.29252
5.5173 | 1.1868 | 0.38064
4.36941 | 1.18493 | 0.43758
3.45686 | 1.18231 | 0.38553
2.73547 | 1.24766 | 0.26529
2.16054 | 1.40946 | 0.16026
1.70952 | 1.60902 | 0.16292
1.35352 | 1.74278 | 0.28673
1.07079 | 1.73007 | 0.45951
0.84734 | 1.5618 | 0.56982
0.67072 | 1.33798 | 0.53665
0.53067 | 1.12527 | 0.2785
0.41976 | 1.13478 | -0.13702
0.33183 | 1.4809 | -0.53026
0.26261 | 2.10218 | -0.64
0.20791 | 2.78123 | -0.29569
0.16452 | 3.18625 | 0.48265
0.13007 | 3.07771 | 1.42755
0.10309 | 2.4426 | 2.11384
0.08153 | 1.57781 | 2.21976
0.06443 | 0.97031 | 1.80273
0.05102 | 0.801 | 0.73542
0.04042 | 1.53309 | -0.46922
0.03192 | 3.23322 | -1.28715
0.02528 | 5.62415 | -1.14345
0.01999 | 9.8796 | 3.4372