## Sheet1
20004.453 | 0.46287 | -0.01441
15829.126 | 0.47134 | -0.0009
12516.703 | 0.47771 | 0.01149
9909.4424 | 0.48651 | 0.02249
7835.48 | 0.49375 | 0.03066
6217.2461 | 0.50526 | 0.03721
4905.291 | 0.51155 | 0.04377
3881.2737 | 0.52053 | 0.05015
3070.9827 | 0.52704 | 0.05518
2430.7778 | 0.53804 | 0.05943
1923.1537 | 0.54787 | 0.06502
1522.4358 | 0.55681 | 0.069
1203.8446 | 0.56821 | 0.07484
952.86591 | 0.58031 | 0.07895
754.27557 | 0.5909 | 0.08392
596.71857 | 0.60373 | 0.08782
471.96338 | 0.61689 | 0.09533
373.20856 | 0.63067 | 0.10032
295.47278 | 0.64685 | 0.10328
233.87738 | 0.6617 | 0.1112
185.05922 | 0.67753 | 0.11395
146.35823 | 0.69357 | 0.12615
115.77804 | 0.71281 | 0.134
91.6721 | 0.73087 | 0.13781
72.51701 | 0.74718 | 0.14981
57.36816 | 0.75635 | 0.15042
45.3629 | 0.77592 | 0.16374
35.93134 | 0.81604 | 0.18266
28.40909 | 0.82213 | 0.20842
22.48202 | 0.85444 | 0.23325
17.79613 | 0.90003 | 0.24453
14.06813 | 0.90075 | 0.24429
11.1448 | 0.9837 | 0.3218
8.81772 | 0.96565 | 0.32215
6.97545 | 1.06976 | 0.30727
5.5173 | 1.21478 | 0.38789
4.36941 | 1.22515 | 0.48161
3.45686 | 1.21078 | 0.4511
2.73547 | 1.26011 | 0.33479
2.16054 | 1.41608 | 0.20181
1.70952 | 1.64989 | 0.16704
1.35352 | 1.84413 | 0.27676
1.07079 | 1.89408 | 0.47817
0.84734 | 1.75315 | 0.65145
0.67072 | 1.5109 | 0.68527
0.53067 | 1.21317 | 0.46551
0.41976 | 1.12398 | 0.02091
0.33183 | 1.40074 | -0.46854
0.26261 | 2.04406 | -0.70673
0.20791 | 2.81712 | -0.46979
0.16452 | 3.38938 | 0.2517
0.13007 | 3.48413 | 1.22502
0.10309 | 3.04412 | 2.06142
0.08153 | 2.27467 | 2.42888
0.06443 | 1.63023 | 2.29556
0.05102 | 1.1653 | 1.40541
0.04042 | 3.03108 | -1.09404
0.03192 | 5.9976 | -2.01432
0.02528 | 10.86265 | -1.12105
0.01999 | 16.88023 | 3.55748