## Sheet1
20004.453 | 0.46353 | -0.01491
15829.126 | 0.47294 | 7e-05
12516.703 | 0.47903 | 0.01201
9909.4424 | 0.48817 | 0.02129
7835.48 | 0.49559 | 0.0298
6217.2461 | 0.50387 | 0.03751
4905.291 | 0.51214 | 0.04375
3881.2737 | 0.51893 | 0.04949
3070.9827 | 0.52582 | 0.05515
2430.7778 | 0.53771 | 0.05999
1923.1537 | 0.54845 | 0.06483
1522.4358 | 0.55767 | 0.07024
1203.8446 | 0.56878 | 0.07426
952.86591 | 0.58123 | 0.07902
754.27557 | 0.59079 | 0.08329
596.71857 | 0.60381 | 0.08699
471.96338 | 0.61652 | 0.09531
373.20856 | 0.62801 | 0.10031
295.47278 | 0.64607 | 0.10434
233.87738 | 0.66055 | 0.1105
185.05922 | 0.67697 | 0.11462
146.35823 | 0.69354 | 0.12621
115.77804 | 0.71265 | 0.13357
91.6721 | 0.73089 | 0.13751
72.51701 | 0.74527 | 0.15086
57.36816 | 0.75728 | 0.15139
45.3629 | 0.77445 | 0.16344
35.93134 | 0.81464 | 0.1832
28.40909 | 0.82199 | 0.2079
22.48202 | 0.85219 | 0.23321
17.79613 | 0.90049 | 0.24606
14.06813 | 0.90249 | 0.24003
11.1448 | 0.98072 | 0.32433
8.81772 | 0.96606 | 0.31566
6.97545 | 1.07702 | 0.30245
5.5173 | 1.21362 | 0.38785
4.36941 | 1.21789 | 0.47565
3.45686 | 1.20624 | 0.43951
2.73547 | 1.25901 | 0.31729
2.16054 | 1.42202 | 0.1899
1.70952 | 1.6527 | 0.16761
1.35352 | 1.83425 | 0.28466
1.07079 | 1.86466 | 0.48469
0.84734 | 1.71006 | 0.64353
0.67072 | 1.46684 | 0.65517
0.53067 | 1.18994 | 0.42019
0.41976 | 1.13048 | -0.03195
0.33183 | 1.44141 | -0.50365
0.26261 | 2.09577 | -0.69865
0.20791 | 2.84687 | -0.41589
0.16452 | 3.36604 | 0.33662
0.13007 | 3.39233 | 1.29718
0.10309 | 2.89874 | 2.07837
0.08153 | 2.126 | 2.36502
0.06443 | 1.516 | 2.16405
0.05102 | 1.14048 | 1.22577
0.04042 | 3.23697 | -1.14866
0.03192 | 6.22907 | -1.85236
0.02528 | 10.95312 | -0.67078
0.01999 | 16.54811 | 4.21212