## Sheet1
20004.453 | 0.46158 | -0.01481
15829.126 | 0.47119 | 0.00259
12516.703 | 0.47799 | 0.01403
9909.4424 | 0.48637 | 0.02292
7835.48 | 0.49314 | 0.03216
6217.2461 | 0.50197 | 0.03703
4905.291 | 0.51037 | 0.04433
3881.2737 | 0.5192 | 0.05059
3070.9827 | 0.52738 | 0.05656
2430.7778 | 0.53525 | 0.06079
1923.1537 | 0.54625 | 0.06314
1522.4358 | 0.55775 | 0.06853
1203.8446 | 0.56838 | 0.07522
952.86591 | 0.57874 | 0.0773
754.27557 | 0.5895 | 0.08248
596.71857 | 0.60321 | 0.08648
471.96338 | 0.61701 | 0.09165
373.20856 | 0.63032 | 0.09527
295.47278 | 0.64434 | 0.10317
233.87738 | 0.65932 | 0.10721
185.05922 | 0.67577 | 0.11358
146.35823 | 0.69168 | 0.11877
115.77804 | 0.70847 | 0.12686
91.6721 | 0.72664 | 0.13272
72.51701 | 0.74441 | 0.13976
57.36816 | 0.76504 | 0.14796
45.3629 | 0.78283 | 0.15755
35.93134 | 0.80243 | 0.17168
28.40909 | 0.82384 | 0.18552
22.48202 | 0.84875 | 0.20461
17.79613 | 0.87745 | 0.22752
14.06813 | 0.91645 | 0.24734
11.1448 | 0.95575 | 0.26822
8.81772 | 1.0085 | 0.28698
6.97545 | 1.07233 | 0.30621
5.5173 | 1.12025 | 0.30406
4.36941 | 1.18146 | 0.30416
3.45686 | 1.24094 | 0.28528
2.73547 | 1.30515 | 0.26527
2.16054 | 1.3553 | 0.25259
1.70952 | 1.38473 | 0.23864
1.35352 | 1.4008 | 0.21579
1.07079 | 1.41144 | 0.18634
0.84734 | 1.42469 | 0.15108
0.67072 | 1.44671 | 0.11847
0.53067 | 1.48454 | 0.0933
0.41976 | 1.53105 | 0.09402
0.33183 | 1.57095 | 0.12753
0.26261 | 1.58025 | 0.18414
0.20791 | 1.54718 | 0.24297
0.16452 | 1.47603 | 0.27042
0.13007 | 1.3944 | 0.24003
0.10309 | 1.34787 | 0.1465
0.08153 | 1.38598 | 0.01292
0.06443 | 1.51966 | -0.09659
0.05102 | 1.80846 | -0.12593
0.04042 | 2.15626 | 0.06062
0.03192 | 2.39299 | 0.50668
0.02528 | 2.31048 | 1.076
0.01999 | 1.84714 | 1.52786