## Sheet1
20004.453 | 0.46232 | -0.01247
15829.126 | 0.47027 | 0.0008
12516.703 | 0.47895 | 0.01403
9909.4424 | 0.48606 | 0.02278
7835.48 | 0.49355 | 0.02902
6217.2461 | 0.50014 | 0.03938
4905.291 | 0.50927 | 0.04358
3881.2737 | 0.5173 | 0.0501
3070.9827 | 0.52735 | 0.05337
2430.7778 | 0.53521 | 0.06161
1923.1537 | 0.54755 | 0.06482
1522.4358 | 0.55743 | 0.06954
1203.8446 | 0.56697 | 0.07307
952.86591 | 0.57895 | 0.08135
754.27557 | 0.59122 | 0.08301
596.71857 | 0.60349 | 0.08825
471.96338 | 0.61746 | 0.09116
373.20856 | 0.63037 | 0.09709
295.47278 | 0.64437 | 0.10241
233.87738 | 0.65993 | 0.10845
185.05922 | 0.67479 | 0.11263
146.35823 | 0.69002 | 0.1204
115.77804 | 0.70865 | 0.12695
91.6721 | 0.72578 | 0.13226
72.51701 | 0.7444 | 0.13855
57.36816 | 0.76242 | 0.14758
45.3629 | 0.7808 | 0.15844
35.93134 | 0.80095 | 0.16969
28.40909 | 0.82418 | 0.18583
22.48202 | 0.84861 | 0.20349
17.79613 | 0.8793 | 0.22342
14.06813 | 0.91212 | 0.24915
11.1448 | 0.95801 | 0.26561
8.81772 | 1.00521 | 0.29092
6.97545 | 1.0658 | 0.29777
5.5173 | 1.12051 | 0.29778
4.36941 | 1.19393 | 0.30052
3.45686 | 1.24422 | 0.29722
2.73547 | 1.29014 | 0.27442
2.16054 | 1.33126 | 0.24803
1.70952 | 1.36556 | 0.21281
1.35352 | 1.40203 | 0.18123
1.07079 | 1.44007 | 0.15904
0.84734 | 1.47066 | 0.15415
0.67072 | 1.4895 | 0.16037
0.53067 | 1.48567 | 0.17411
0.41976 | 1.46446 | 0.17718
0.33183 | 1.43814 | 0.15854
0.26261 | 1.42508 | 0.11554
0.20791 | 1.44699 | 0.06093
0.16452 | 1.51582 | 0.01811
0.13007 | 1.62678 | 0.02304
0.10309 | 1.74778 | 0.10965
0.08153 | 1.8206 | 0.28669
0.06443 | 1.80365 | 0.50153
0.05102 | 1.61248 | 0.70966
0.04042 | 1.29842 | 0.75827
0.03192 | 0.98595 | 0.54614
0.02528 | 0.89167 | 0.07849
0.01999 | 1.1999 | -0.46339