## Sheet1
20004.453 | 0.45886 | -0.01804
15829.126 | 0.4648 | -0.00261
12516.703 | 0.47098 | 0.00958
9909.4424 | 0.47781 | 0.01913
7835.48 | 0.48442 | 0.02835
6217.2461 | 0.49068 | 0.0355
4905.291 | 0.5003 | 0.04146
3881.2737 | 0.50847 | 0.04674
3070.9827 | 0.51762 | 0.05302
2430.7778 | 0.52881 | 0.05847
1923.1537 | 0.53551 | 0.06298
1522.4358 | 0.5464 | 0.0669
1203.8446 | 0.55426 | 0.07055
952.86591 | 0.56721 | 0.07555
754.27557 | 0.57855 | 0.08065
596.71857 | 0.59154 | 0.08541
471.96338 | 0.60348 | 0.08991
373.20856 | 0.61879 | 0.09363
295.47278 | 0.63067 | 0.09982
233.87738 | 0.64604 | 0.10542
185.05922 | 0.66087 | 0.10964
146.35823 | 0.67709 | 0.11569
115.77804 | 0.69483 | 0.12285
91.6721 | 0.71128 | 0.12811
72.51701 | 0.72962 | 0.13744
57.36816 | 0.74572 | 0.14688
45.3629 | 0.76511 | 0.15724
35.93134 | 0.7834 | 0.16946
28.40909 | 0.8049 | 0.18442
22.48202 | 0.82948 | 0.20317
17.79613 | 0.85799 | 0.22564
14.06813 | 0.89164 | 0.24748
11.1448 | 0.93528 | 0.27179
8.81772 | 0.97945 | 0.29662
6.97545 | 1.04356 | 0.3177
5.5173 | 1.10412 | 0.31947
4.36941 | 1.17458 | 0.3332
3.45686 | 1.2315 | 0.32345
2.73547 | 1.29363 | 0.30309
2.16054 | 1.34568 | 0.27775
1.70952 | 1.38969 | 0.24511
1.35352 | 1.43179 | 0.21522
1.07079 | 1.46598 | 0.19382
0.84734 | 1.48799 | 0.18189
0.67072 | 1.50124 | 0.1729
0.53067 | 1.50262 | 0.16427
0.41976 | 1.50286 | 0.15195
0.33183 | 1.50755 | 0.13588
0.26261 | 1.52156 | 0.12272
0.20791 | 1.54578 | 0.11656
0.16452 | 1.57737 | 0.12526
0.13007 | 1.61111 | 0.15331
0.10309 | 1.63614 | 0.20058
0.08153 | 1.64373 | 0.25682
0.06443 | 1.642 | 0.30858
0.05102 | 1.63322 | 0.34078
0.04042 | 1.64422 | 0.35967
0.03192 | 1.68124 | 0.37654
0.02528 | 1.74539 | 0.39714
0.01999 | 1.8437 | 0.42937