## Sheet1
20004.453 | 0.46434 | -0.01451
15829.126 | 0.47357 | -0.0006
12516.703 | 0.48062 | 0.01045
9909.4424 | 0.48606 | 0.02236
7835.48 | 0.49414 | 0.03132
6217.2461 | 0.50157 | 0.03938
4905.291 | 0.51041 | 0.04472
3881.2737 | 0.51919 | 0.04914
3070.9827 | 0.52886 | 0.05499
2430.7778 | 0.53745 | 0.0589
1923.1537 | 0.54751 | 0.06481
1522.4358 | 0.55864 | 0.07072
1203.8446 | 0.56792 | 0.07343
952.86591 | 0.57958 | 0.07803
754.27557 | 0.58881 | 0.08516
596.71857 | 0.60199 | 0.08762
471.96338 | 0.61653 | 0.09472
373.20856 | 0.63002 | 0.09893
295.47278 | 0.64408 | 0.1037
233.87738 | 0.6577 | 0.10742
185.05922 | 0.67467 | 0.11346
146.35823 | 0.69277 | 0.12452
115.77804 | 0.71075 | 0.12911
91.6721 | 0.73068 | 0.13465
72.51701 | 0.75048 | 0.14586
57.36816 | 0.7584 | 0.15741
45.3629 | 0.7779 | 0.17189
35.93134 | 0.816 | 0.17216
28.40909 | 0.83412 | 0.20694
22.48202 | 0.86779 | 0.22236
17.79613 | 0.89721 | 0.2271
14.06813 | 0.8882 | 0.26296
11.1448 | 0.99016 | 0.2896
8.81772 | 0.97532 | 0.35704
6.97545 | 1.03734 | 0.32243
5.5173 | 1.18425 | 0.31919
4.36941 | 1.29447 | 0.43127
3.45686 | 1.2859 | 0.49311
2.73547 | 1.26206 | 0.43677
2.16054 | 1.29892 | 0.28995
1.70952 | 1.45298 | 0.13107
1.35352 | 1.69644 | 0.07359
1.07079 | 1.92268 | 0.17962
0.84734 | 2.01007 | 0.41541
0.67072 | 1.92403 | 0.64922
0.53067 | 1.60497 | 0.77747
0.41976 | 1.2348 | 0.62785
0.33183 | 1.03101 | 0.18783
0.26261 | 1.21182 | -0.3715
0.20791 | 1.82498 | -0.7435
0.16452 | 2.68604 | -0.65845
0.13007 | 3.46871 | -0.02198
0.10309 | 3.83368 | 1.00736
0.08153 | 3.62827 | 2.06908
0.06443 | 3.10975 | 2.77652
0.05102 | 2.15348 | 2.94316
0.04042 | 1.27803 | 2.28204
0.03192 | 2.48883 | -1.29223
0.02528 | 6.14194 | -3.55458
0.01999 | 13.59136 | -4.02186