## Sheet1
20004.453 | 0.4791 | -0.00794
15829.126 | 0.48625 | 0.00761
12516.703 | 0.49609 | 0.01883
9909.4424 | 0.50376 | 0.02878
7835.48 | 0.51143 | 0.03598
6217.2461 | 0.5224 | 0.04323
4905.291 | 0.53102 | 0.04892
3881.2737 | 0.53906 | 0.0541
3070.9827 | 0.54881 | 0.06029
2430.7778 | 0.55972 | 0.06302
1923.1537 | 0.57004 | 0.06862
1522.4358 | 0.58037 | 0.07527
1203.8446 | 0.59112 | 0.07827
952.86591 | 0.60306 | 0.08319
754.27557 | 0.61607 | 0.08884
596.71857 | 0.62975 | 0.09387
471.96338 | 0.64426 | 0.0985
373.20856 | 0.65798 | 0.10273
295.47278 | 0.67235 | 0.10837
233.87738 | 0.68891 | 0.11274
185.05922 | 0.7068 | 0.12187
146.35823 | 0.72349 | 0.12717
115.77804 | 0.74298 | 0.13484
91.6721 | 0.76181 | 0.13998
72.51701 | 0.77947 | 0.1494
57.36816 | 0.80048 | 0.15644
45.3629 | 0.82018 | 0.167
35.93134 | 0.83996 | 0.17723
28.40909 | 0.85899 | 0.19088
22.48202 | 0.88 | 0.21176
17.79613 | 0.90375 | 0.23665
14.06813 | 0.93065 | 0.26408
11.1448 | 0.96407 | 0.3005
8.81772 | 1.00494 | 0.34418
6.97545 | 1.06878 | 0.38534
5.5173 | 1.12148 | 0.42889
4.36941 | 1.21861 | 0.46882
3.45686 | 1.30202 | 0.51307
2.73547 | 1.40668 | 0.51864
2.16054 | 1.52918 | 0.5253
1.70952 | 1.63112 | 0.51482
1.35352 | 1.72327 | 0.47609
1.07079 | 1.80885 | 0.42999
0.84734 | 1.8748 | 0.38439
0.67072 | 1.92569 | 0.33916
0.53067 | 1.96047 | 0.29884
0.41976 | 1.98932 | 0.26435
0.33183 | 2.01226 | 0.23875
0.26261 | 2.0324 | 0.22264
0.20791 | 2.04803 | 0.2165
0.16452 | 2.06105 | 0.21592
0.13007 | 2.07589 | 0.22048
0.10309 | 2.09569 | 0.23385
0.08153 | 2.1191 | 0.25946
0.06443 | 2.14371 | 0.29554
0.05102 | 2.1676 | 0.33313
0.04042 | 2.2073 | 0.3729
0.03192 | 2.26459 | 0.42565
0.02528 | 2.32676 | 0.49323
0.01999 | 2.38755 | 0.564