## Sheet1
20004.453 | 0.47041 | -0.01075
15829.126 | 0.47765 | 0.00324
12516.703 | 0.48666 | 0.01523
9909.4424 | 0.4939 | 0.02499
7835.48 | 0.50146 | 0.03324
6217.2461 | 0.50957 | 0.04027
4905.291 | 0.51789 | 0.04582
3881.2737 | 0.52826 | 0.05048
3070.9827 | 0.53632 | 0.05654
2430.7778 | 0.54629 | 0.06002
1923.1537 | 0.55502 | 0.06741
1522.4358 | 0.56545 | 0.07134
1203.8446 | 0.5772 | 0.07563
952.86591 | 0.58934 | 0.08095
754.27557 | 0.59994 | 0.08563
596.71857 | 0.61406 | 0.0914
471.96338 | 0.62729 | 0.09746
373.20856 | 0.64091 | 0.10183
295.47278 | 0.65596 | 0.10731
233.87738 | 0.6724 | 0.11522
185.05922 | 0.68883 | 0.11911
146.35823 | 0.70672 | 0.12661
115.77804 | 0.72558 | 0.133
91.6721 | 0.74417 | 0.14046
72.51701 | 0.76371 | 0.14694
57.36816 | 0.78285 | 0.15576
45.3629 | 0.80356 | 0.16542
35.93134 | 0.82331 | 0.17792
28.40909 | 0.84398 | 0.19147
22.48202 | 0.86778 | 0.21397
17.79613 | 0.89483 | 0.23786
14.06813 | 0.92744 | 0.26478
11.1448 | 0.97001 | 0.29466
8.81772 | 1.01798 | 0.32706
6.97545 | 1.08906 | 0.35582
5.5173 | 1.1476 | 0.37007
4.36941 | 1.23099 | 0.39181
3.45686 | 1.30198 | 0.39174
2.73547 | 1.38576 | 0.3749
2.16054 | 1.46212 | 0.35704
1.70952 | 1.52013 | 0.3263
1.35352 | 1.56965 | 0.28773
1.07079 | 1.61006 | 0.25284
0.84734 | 1.63993 | 0.22184
0.67072 | 1.66169 | 0.19527
0.53067 | 1.67704 | 0.17364
0.41976 | 1.69112 | 0.1575
0.33183 | 1.70371 | 0.14826
0.26261 | 1.71402 | 0.14642
0.20791 | 1.72219 | 0.15005
0.16452 | 1.72951 | 0.15696
0.13007 | 1.74022 | 0.16743
0.10309 | 1.755 | 0.18539
0.08153 | 1.77157 | 0.21333
0.06443 | 1.79072 | 0.24703
0.05102 | 1.81361 | 0.27896
0.04042 | 1.85435 | 0.31954
0.03192 | 1.90493 | 0.37726
0.02528 | 1.95279 | 0.44641
0.01999 | 1.99889 | 0.5105