## Sheet1
20004.453 | 0.47028 | -0.01118
15829.126 | 0.47767 | 0.00306
12516.703 | 0.48737 | 0.01544
9909.4424 | 0.49487 | 0.02654
7835.48 | 0.50205 | 0.0332
6217.2461 | 0.51019 | 0.0398
4905.291 | 0.51797 | 0.04617
3881.2737 | 0.52691 | 0.05039
3070.9827 | 0.53781 | 0.05685
2430.7778 | 0.54673 | 0.06074
1923.1537 | 0.55461 | 0.06684
1522.4358 | 0.56609 | 0.07196
1203.8446 | 0.57745 | 0.07587
952.86591 | 0.58909 | 0.08094
754.27557 | 0.60081 | 0.0853
596.71857 | 0.61362 | 0.0909
471.96338 | 0.62676 | 0.09641
373.20856 | 0.64189 | 0.1011
295.47278 | 0.65805 | 0.10772
233.87738 | 0.67317 | 0.11392
185.05922 | 0.68997 | 0.11933
146.35823 | 0.70788 | 0.12574
115.77804 | 0.72648 | 0.13377
91.6721 | 0.74443 | 0.1396
72.51701 | 0.76419 | 0.14807
57.36816 | 0.78362 | 0.15692
45.3629 | 0.80315 | 0.16528
35.93134 | 0.82474 | 0.1793
28.40909 | 0.84529 | 0.19411
22.48202 | 0.86817 | 0.21435
17.79613 | 0.8958 | 0.23839
14.06813 | 0.92961 | 0.26536
11.1448 | 0.96995 | 0.29327
8.81772 | 1.01929 | 0.32841
6.97545 | 1.08716 | 0.35095
5.5173 | 1.14629 | 0.3761
4.36941 | 1.23208 | 0.38352
3.45686 | 1.30681 | 0.39339
2.73547 | 1.38249 | 0.37378
2.16054 | 1.4601 | 0.35118
1.70952 | 1.52042 | 0.32233
1.35352 | 1.56717 | 0.28527
1.07079 | 1.6056 | 0.24913
0.84734 | 1.63641 | 0.2183
0.67072 | 1.65827 | 0.19253
0.53067 | 1.67404 | 0.17282
0.41976 | 1.68611 | 0.15791
0.33183 | 1.69643 | 0.14779
0.26261 | 1.70633 | 0.14337
0.20791 | 1.71627 | 0.14607
0.16452 | 1.72486 | 0.15409
0.13007 | 1.73517 | 0.16533
0.10309 | 1.75073 | 0.18242
0.08153 | 1.77115 | 0.21024
0.06443 | 1.79347 | 0.24844
0.05102 | 1.81184 | 0.2909
0.04042 | 1.83785 | 0.33061
0.03192 | 1.88168 | 0.37399
0.02528 | 1.93498 | 0.42926
0.01999 | 1.99271 | 0.49123